## wow
序号 | 槽高[mm] | 槽宽[mm] | 极齿宽[mm] | 左极齿ΔB[T] | 左极齿数 | 右极齿ΔB[T] | 右极齿数 | 总ΔB[T]
1 | 0.3 | 0.4 | 0.12 | 11.67303 | 37 | 11.77248 | 37 | 23.44551
2 | 0.3 | 0.4 | 0.16 | 11.01235 | 35 | 11.137 | 35 | 22.14936
3 | 0.3 | 0.4 | 0.2 | 10.15933 | 32 | 10.29481 | 32 | 20.45414
4 | 0.3 | 0.4 | 0.24 | 9.364197 | 30 | 9.5101 | 30 | 18.8743
5 | 0.3 | 0.4 | 0.28 | 8.658599 | 28 | 8.810502 | 28 | 17.4691
6 | 0.3 | 0.5 | 0.12 | 11.55413 | 31 | 11.64578 | 31 | 23.19991
7 | 0.3 | 0.5 | 0.16 | 11.28204 | 29 | 11.37684 | 29 | 22.65888
8 | 0.3 | 0.5 | 0.2 | 10.56146 | 28 | 10.66017 | 28 | 21.22163
9 | 0.3 | 0.5 | 0.24 | 9.807916 | 26 | 9.902306 | 26 | 19.71022
10 | 0.3 | 0.5 | 0.28 | 9.129826 | 25 | 9.225404 | 25 | 18.35523
11 | 0.3 | 0.6 | 0.12 | 11.11399 | 27 | 11.12115 | 27 | 22.23514
12 | 0.3 | 0.6 | 0.16 | 11.33469 | 26 | 11.34057 | 26 | 22.67526
13 | 0.3 | 0.6 | 0.2 | 10.58855 | 24 | 10.66059 | 24 | 21.24914
14 | 0.3 | 0.6 | 0.24 | 9.904302 | 23 | 10.05827 | 23 | 19.96258
15 | 0.3 | 0.6 | 0.28 | 9.251072 | 22 | 9.409631 | 22 | 18.6607
16 | 0.3 | 0.7 | 0.12 | 10.29167 | 24 | 10.35354 | 24 | 20.64521
17 | 0.3 | 0.7 | 0.16 | 10.81899 | 23 | 10.90065 | 23 | 21.71964
18 | 0.3 | 0.7 | 0.2 | 10.40373 | 22 | 10.46701 | 22 | 20.87073
19 | 0.3 | 0.7 | 0.24 | 9.80833 | 21 | 9.875685 | 21 | 19.68402
20 | 0.3 | 0.7 | 0.28 | 9.211535 | 20 | 9.281185 | 20 | 18.49272
21 | 0.3 | 0.8 | 0.12 | 9.396334 | 21 | 9.408314 | 21 | 18.80465
22 | 0.3 | 0.8 | 0.16 | 10.15844 | 20 | 10.17718 | 20 | 20.33562
23 | 0.3 | 0.8 | 0.2 | 10.1248 | 20 | 10.15843 | 20 | 20.28324
24 | 0.3 | 0.8 | 0.24 | 9.61507 | 19 | 9.651459 | 19 | 19.26653
25 | 0.3 | 0.8 | 0.28 | 9.075129 | 18 | 9.109876 | 18 | 18.18501
26 | 0.3 | 0.9 | 0.12 | 8.735929 | 19 | 8.719799 | 19 | 17.45573
27 | 0.3 | 0.9 | 0.16 | 9.501258 | 18 | 9.490149 | 18 | 18.99141
28 | 0.3 | 0.9 | 0.2 | 9.751544 | 18 | 9.750783 | 18 | 19.50233
29 | 0.3 | 0.9 | 0.24 | 9.341397 | 17 | 9.342748 | 17 | 18.68415
30 | 0.3 | 0.9 | 0.28 | 8.888696 | 17 | 8.893974 | 17 | 17.78267
31 | 0.3 | 1 | 0.12 | 8.42363 | 18 | 8.404928 | 18 | 16.82856
32 | 0.3 | 1 | 0.16 | 9.167935 | 17 | 9.156219 | 17 | 18.32415
33 | 0.3 | 1 | 0.2 | 9.338463 | 16 | 9.31861 | 16 | 18.65707
34 | 0.3 | 1 | 0.24 | 9.131176 | 16 | 9.110883 | 16 | 18.24206
35 | 0.3 | 1 | 0.28 | 8.713937 | 15 | 8.69693 | 15 | 17.41087
36 | 0.3 | 1.1 | 0.12 | 7.59186 | 16 | 7.765369 | 16 | 15.35723
37 | 0.3 | 1.1 | 0.16 | 8.654517 | 16 | 8.803136 | 16 | 17.45765
38 | 0.3 | 1.1 | 0.2 | 8.845938 | 15 | 8.836545 | 15 | 17.68248
39 | 0.3 | 1.1 | 0.24 | 8.740903 | 15 | 8.738873 | 15 | 17.47978
40 | 0.3 | 1.1 | 0.28 | 8.356663 | 14 | 8.355578 | 14 | 16.71224
41 | 0.3 | 1.2 | 0.12 | 7.188434 | 15 | 7.168466 | 15 | 14.3569
42 | 0.3 | 1.2 | 0.16 | 8.218711 | 15 | 8.187178 | 15 | 16.40589
43 | 0.3 | 1.2 | 0.2 | 8.436179 | 14 | 8.420794 | 14 | 16.85697
44 | 0.3 | 1.2 | 0.24 | 8.438004 | 14 | 8.414268 | 14 | 16.85227
45 | 0.3 | 1.2 | 0.28 | 8.143541 | 13 | 8.117359 | 13 | 16.2609
46 | 0.3 | 1.3 | 0.12 | 6.900642 | 14 | 6.880191 | 14 | 13.78083
47 | 0.3 | 1.3 | 0.16 | 7.870265 | 14 | 7.851115 | 14 | 15.72138
48 | 0.3 | 1.3 | 0.2 | 8.097924 | 13 | 8.094653 | 13 | 16.19258
49 | 0.3 | 1.3 | 0.24 | 8.226144 | 13 | 8.211016 | 13 | 16.43716
50 | 0.3 | 1.3 | 0.28 | 7.943206 | 12 | 7.791852 | 12 | 15.73506
51 | 0.3 | 1.4 | 0.12 | 6.34843 | 13 | 6.308056 | 13 | 12.65649
52 | 0.3 | 1.4 | 0.16 | 7.29723 | 13 | 7.263242 | 13 | 14.56047
53 | 0.3 | 1.4 | 0.2 | 7.481775 | 12 | 7.489951 | 12 | 14.97173
54 | 0.3 | 1.4 | 0.24 | 7.760446 | 12 | 7.750683 | 12 | 15.51113
55 | 0.3 | 1.4 | 0.28 | 7.623212 | 12 | 7.600116 | 12 | 15.22333
56 | 0.4 | 0.4 | 0.12 | 11.77253 | 37 | 11.86126 | 37 | 23.6338
57 | 0.4 | 0.4 | 0.16 | 11.10978 | 35 | 11.22523 | 35 | 22.33501
58 | 0.4 | 0.4 | 0.2 | 10.24592 | 32 | 10.37466 | 32 | 20.62059
59 | 0.4 | 0.4 | 0.24 | 9.441064 | 30 | 9.582199 | 30 | 19.02326
60 | 0.4 | 0.4 | 0.28 | 8.728555 | 28 | 8.877443 | 28 | 17.606
61 | 0.4 | 0.5 | 0.12 | 11.60325 | 31 | 11.6802 | 31 | 23.28345
62 | 0.4 | 0.5 | 0.16 | 11.47711 | 29 | 11.55872 | 29 | 23.03582
63 | 0.4 | 0.5 | 0.2 | 10.74876 | 28 | 10.84399 | 28 | 21.59275
64 | 0.4 | 0.5 | 0.24 | 9.979545 | 26 | 10.07773 | 26 | 20.05727
65 | 0.4 | 0.5 | 0.28 | 9.282082 | 25 | 9.385636 | 25 | 18.66772
66 | 0.4 | 0.6 | 0.12 | 11.14712 | 27 | 11.15519 | 27 | 22.30231
67 | 0.4 | 0.6 | 0.16 | 11.60171 | 26 | 11.61198 | 26 | 23.21369
68 | 0.4 | 0.6 | 0.2 | 10.90184 | 24 | 11.01293 | 24 | 21.91477
69 | 0.4 | 0.6 | 0.24 | 10.20241 | 23 | 10.31702 | 23 | 20.51942
70 | 0.4 | 0.6 | 0.28 | 9.668358 | 22 | 9.625897 | 22 | 19.29426
71 | 0.4 | 0.7 | 0.12 | 10.3671 | 24 | 10.42428 | 24 | 20.79138
72 | 0.4 | 0.7 | 0.16 | 11.11331 | 23 | 11.17819 | 23 | 22.29151
73 | 0.4 | 0.7 | 0.2 | 10.81747 | 22 | 10.88222 | 22 | 21.69969
74 | 0.4 | 0.7 | 0.24 | 10.21403 | 21 | 10.28642 | 21 | 20.50044
75 | 0.4 | 0.7 | 0.28 | 9.594498 | 20 | 9.668076 | 20 | 19.26257
76 | 0.4 | 0.8 | 0.12 | 9.47991 | 21 | 9.493703 | 21 | 18.97361
77 | 0.4 | 0.8 | 0.16 | 10.32249 | 20 | 10.34332 | 20 | 20.66582
78 | 0.4 | 0.8 | 0.2 | 10.60762 | 20 | 10.64375 | 20 | 21.25136
79 | 0.4 | 0.8 | 0.24 | 10.11249 | 19 | 10.15525 | 19 | 20.26773
80 | 0.4 | 0.8 | 0.28 | 9.551514 | 18 | 9.592264 | 18 | 19.14378
81 | 0.4 | 0.9 | 0.12 | 8.831397 | 19 | 8.820518 | 19 | 17.65191
82 | 0.4 | 0.9 | 0.16 | 9.661868 | 18 | 9.656373 | 18 | 19.31824
83 | 0.4 | 0.9 | 0.2 | 10.22399 | 18 | 10.22908 | 18 | 20.45307
84 | 0.4 | 0.9 | 0.24 | 9.887516 | 17 | 9.897724 | 17 | 19.78524
85 | 0.4 | 0.9 | 0.28 | 9.444418 | 17 | 9.458333 | 17 | 18.90275
86 | 0.4 | 1 | 0.12 | 8.522017 | 18 | 8.506481 | 18 | 17.0285
87 | 0.4 | 1 | 0.16 | 9.33313 | 17 | 9.323951 | 17 | 18.65708
88 | 0.4 | 1 | 0.2 | 9.634824 | 16 | 9.611719 | 16 | 19.24654
89 | 0.4 | 1 | 0.24 | 9.701293 | 16 | 9.685695 | 16 | 19.38699
90 | 0.4 | 1 | 0.28 | 9.28597 | 15 | 9.271482 | 15 | 18.55745
91 | 0.4 | 1.1 | 0.12 | 7.704593 | 16 | 7.854328 | 16 | 15.55892
92 | 0.4 | 1.1 | 0.16 | 8.849841 | 16 | 8.977754 | 16 | 17.8276
93 | 0.4 | 1.1 | 0.2 | 9.139819 | 15 | 9.135329 | 15 | 18.27515
94 | 0.4 | 1.1 | 0.24 | 9.352711 | 15 | 9.356972 | 15 | 18.70968
95 | 0.4 | 1.1 | 0.28 | 8.981733 | 14 | 8.988205 | 14 | 17.96994
96 | 0.4 | 1.2 | 0.12 | 7.310211 | 15 | 7.279681 | 15 | 14.58989
97 | 0.4 | 1.2 | 0.16 | 8.41505 | 15 | 8.390253 | 15 | 16.8053
98 | 0.4 | 1.2 | 0.2 | 8.690917 | 14 | 8.671445 | 14 | 17.36236
99 | 0.4 | 1.2 | 0.24 | 9.02627 | 14 | 9.012333 | 14 | 18.0386
100 | 0.4 | 1.2 | 0.28 | 8.740503 | 13 | 8.721248 | 13 | 17.46175
101 | 0.4 | 1.3 | 0.12 | 6.997177 | 14 | 6.994091 | 14 | 13.99127
102 | 0.4 | 1.3 | 0.16 | 8.039933 | 14 | 8.02359 | 14 | 16.06352
103 | 0.4 | 1.3 | 0.2 | 8.321742 | 13 | 8.318573 | 13 | 16.64031
104 | 0.4 | 1.3 | 0.24 | 8.711734 | 13 | 8.696229 | 13 | 17.40796
105 | 0.4 | 1.3 | 0.28 | 8.498552 | 12 | 8.381661 | 12 | 16.88021
106 | 0.4 | 1.4 | 0.12 | 6.461014 | 13 | 6.424896 | 13 | 12.88591
107 | 0.4 | 1.4 | 0.16 | 7.480369 | 13 | 7.451358 | 13 | 14.93173
108 | 0.4 | 1.4 | 0.2 | 7.69606 | 12 | 7.692033 | 12 | 15.38809
109 | 0.4 | 1.4 | 0.24 | 8.143351 | 12 | 8.120683 | 12 | 16.26403
110 | 0.4 | 1.4 | 0.28 | 8.269529 | 12 | 8.254314 | 12 | 16.52384
111 | 0.5 | 0.4 | 0.12 | 11.80095 | 37 | 11.88599 | 37 | 23.68694
112 | 0.5 | 0.4 | 0.16 | 11.1327 | 35 | 11.24536 | 35 | 22.37806
113 | 0.5 | 0.4 | 0.2 | 10.26437 | 32 | 10.3915 | 32 | 20.65587
114 | 0.5 | 0.4 | 0.24 | 9.457532 | 30 | 9.597877 | 30 | 19.05541
115 | 0.5 | 0.4 | 0.28 | 8.743368 | 28 | 8.89188 | 28 | 17.63525
116 | 0.5 | 0.5 | 0.12 | 11.59803 | 31 | 11.66595 | 31 | 23.26398
117 | 0.5 | 0.5 | 0.16 | 11.54074 | 29 | 11.61048 | 29 | 23.15122
118 | 0.5 | 0.5 | 0.2 | 10.8055 | 28 | 10.89858 | 28 | 21.70408
119 | 0.5 | 0.5 | 0.24 | 10.02899 | 26 | 10.12847 | 26 | 20.15746
120 | 0.5 | 0.5 | 0.28 | 9.32612 | 25 | 9.43249 | 25 | 18.75861
121 | 0.5 | 0.6 | 0.12 | 11.04712 | 27 | 11.04663 | 27 | 22.09375
122 | 0.5 | 0.6 | 0.16 | 11.67872 | 26 | 11.68868 | 26 | 23.36741
123 | 0.5 | 0.6 | 0.2 | 11.01452 | 24 | 11.11212 | 24 | 22.12664
124 | 0.5 | 0.6 | 0.24 | 10.42996 | 23 | 10.43548 | 23 | 20.86544
125 | 0.5 | 0.6 | 0.28 | 9.621943 | 22 | 9.766004 | 22 | 19.38795
126 | 0.5 | 0.7 | 0.12 | 10.37669 | 24 | 10.41417 | 24 | 20.79086
127 | 0.5 | 0.7 | 0.16 | 11.16057 | 23 | 11.20679 | 23 | 22.36736
128 | 0.5 | 0.7 | 0.2 | 10.98222 | 22 | 11.04551 | 22 | 22.02773
129 | 0.5 | 0.7 | 0.24 | 10.37894 | 21 | 10.4526 | 21 | 20.83154
130 | 0.5 | 0.7 | 0.28 | 9.749252 | 20 | 9.825717 | 20 | 19.57497
131 | 0.5 | 0.8 | 0.12 | 9.495416 | 21 | 9.510837 | 21 | 19.00625
132 | 0.5 | 0.8 | 0.16 | 10.35954 | 20 | 10.38135 | 20 | 20.74088
133 | 0.5 | 0.8 | 0.2 | 10.79766 | 20 | 10.83475 | 20 | 21.63241
134 | 0.5 | 0.8 | 0.24 | 10.33127 | 19 | 10.37748 | 19 | 20.70875
135 | 0.5 | 0.8 | 0.28 | 9.763601 | 18 | 9.808833 | 18 | 19.57243
136 | 0.5 | 0.9 | 0.12 | 8.854663 | 19 | 8.847593 | 19 | 17.70226
137 | 0.5 | 0.9 | 0.16 | 9.705397 | 18 | 9.703641 | 18 | 19.40904
138 | 0.5 | 0.9 | 0.2 | 10.3464 | 18 | 10.35586 | 18 | 20.70226
139 | 0.5 | 0.9 | 0.24 | 10.13203 | 17 | 10.14729 | 17 | 20.27933
140 | 0.5 | 0.9 | 0.28 | 9.711047 | 17 | 9.731325 | 17 | 19.44237
141 | 0.5 | 1 | 0.12 | 8.54624 | 18 | 8.525509 | 18 | 17.07175
142 | 0.5 | 1 | 0.16 | 9.381517 | 17 | 9.367574 | 17 | 18.74909
143 | 0.5 | 1 | 0.2 | 9.712458 | 16 | 9.688028 | 16 | 19.40049
144 | 0.5 | 1 | 0.24 | 9.957 | 16 | 9.941298 | 16 | 19.8983
145 | 0.5 | 1 | 0.28 | 9.568113 | 15 | 9.554157 | 15 | 19.12227
146 | 0.5 | 1.1 | 0.12 | 7.746109 | 16 | 7.878601 | 16 | 15.62471
147 | 0.5 | 1.1 | 0.16 | 8.921274 | 16 | 9.033021 | 16 | 17.95429
148 | 0.5 | 1.1 | 0.2 | 9.23477 | 15 | 9.236706 | 15 | 18.47148
149 | 0.5 | 1.1 | 0.24 | 9.608377 | 15 | 9.617378 | 15 | 19.22576
150 | 0.5 | 1.1 | 0.28 | 9.296385 | 14 | 9.307681 | 14 | 18.60407
151 | 0.5 | 1.2 | 0.12 | 7.353802 | 15 | 7.32716 | 15 | 14.68096
152 | 0.5 | 1.2 | 0.16 | 8.490852 | 15 | 8.473304 | 15 | 16.96416
153 | 0.5 | 1.2 | 0.2 | 8.788319 | 14 | 8.777469 | 14 | 17.56579
154 | 0.5 | 1.2 | 0.24 | 9.226993 | 14 | 9.218806 | 14 | 18.4458
155 | 0.5 | 1.2 | 0.28 | 9.020617 | 13 | 9.010403 | 13 | 18.03102
156 | 0.5 | 1.3 | 0.12 | 7.029202 | 14 | 7.02206 | 14 | 14.05126
157 | 0.5 | 1.3 | 0.16 | 8.109618 | 14 | 8.088135 | 14 | 16.19775
158 | 0.5 | 1.3 | 0.2 | 8.409035 | 13 | 8.405194 | 13 | 16.81423
159 | 0.5 | 1.3 | 0.24 | 8.85798 | 13 | 8.840275 | 13 | 17.69826
160 | 0.5 | 1.3 | 0.28 | 8.692772 | 12 | 8.595676 | 12 | 17.28845
161 | 0.5 | 1.4 | 0.12 | 6.514686 | 13 | 6.483478 | 13 | 12.99816
162 | 0.5 | 1.4 | 0.16 | 7.562944 | 13 | 7.538279 | 13 | 15.10122
163 | 0.5 | 1.4 | 0.2 | 7.805762 | 12 | 7.781754 | 12 | 15.58752
164 | 0.5 | 1.4 | 0.24 | 8.285856 | 12 | 8.268168 | 12 | 16.55402
165 | 0.5 | 1.4 | 0.28 | 8.558452 | 12 | 8.549195 | 12 | 17.10765
166 | 0.6 | 0.4 | 0.12 | 11.77317 | 37 | 11.8936 | 37 | 23.66677
167 | 0.6 | 0.4 | 0.16 | 11.13745 | 35 | 11.24979 | 35 | 22.38724
168 | 0.6 | 0.4 | 0.2 | 10.26747 | 32 | 10.39452 | 32 | 20.66198
169 | 0.6 | 0.4 | 0.24 | 9.460747 | 30 | 9.601171 | 30 | 19.06192
170 | 0.6 | 0.4 | 0.28 | 8.850158 | 28 | 8.895323 | 28 | 17.74548
171 | 0.6 | 0.5 | 0.12 | 11.58217 | 31 | 11.64699 | 31 | 23.22916
172 | 0.6 | 0.5 | 0.16 | 11.56085 | 29 | 11.62898 | 29 | 23.18982
173 | 0.6 | 0.5 | 0.2 | 10.82226 | 28 | 10.91476 | 28 | 21.73702
174 | 0.6 | 0.5 | 0.24 | 10.07158 | 26 | 10.14284 | 26 | 20.21442
175 | 0.6 | 0.5 | 0.28 | 9.339705 | 25 | 9.446173 | 25 | 18.78588
176 | 0.6 | 0.6 | 0.12 | 11.03541 | 27 | 11.12091 | 27 | 22.15633
177 | 0.6 | 0.6 | 0.16 | 11.69553 | 26 | 11.70407 | 26 | 23.3996
178 | 0.6 | 0.6 | 0.2 | 11.05656 | 24 | 11.14672 | 24 | 22.20329
179 | 0.6 | 0.6 | 0.24 | 10.34701 | 23 | 10.46845 | 23 | 20.81546
180 | 0.6 | 0.6 | 0.28 | 9.65691 | 22 | 9.757456 | 22 | 19.41437
181 | 0.6 | 0.7 | 0.12 | 10.37191 | 24 | 10.38325 | 24 | 20.75516
182 | 0.6 | 0.7 | 0.16 | 11.16794 | 23 | 11.19017 | 23 | 22.35811
183 | 0.6 | 0.7 | 0.2 | 11.05077 | 22 | 11.11171 | 22 | 22.16248
184 | 0.6 | 0.7 | 0.24 | 10.44759 | 21 | 10.52086 | 21 | 20.96845
185 | 0.6 | 0.7 | 0.28 | 9.811982 | 20 | 9.889677 | 20 | 19.70166
186 | 0.6 | 0.8 | 0.12 | 9.493623 | 21 | 9.509623 | 21 | 19.00325
187 | 0.6 | 0.8 | 0.16 | 10.36429 | 20 | 10.38604 | 20 | 20.75033
188 | 0.6 | 0.8 | 0.2 | 10.86097 | 20 | 10.89804 | 20 | 21.75901
189 | 0.6 | 0.8 | 0.24 | 10.43048 | 19 | 10.47781 | 19 | 20.90829
190 | 0.6 | 0.8 | 0.28 | 9.858748 | 18 | 9.906665 | 18 | 19.76541
191 | 0.6 | 0.9 | 0.12 | 8.857097 | 19 | 8.852521 | 19 | 17.70962
192 | 0.6 | 0.9 | 0.16 | 9.71487 | 18 | 9.714916 | 18 | 19.42979
193 | 0.6 | 0.9 | 0.2 | 10.37658 | 18 | 10.38804 | 18 | 20.76461
194 | 0.6 | 0.9 | 0.24 | 10.23882 | 17 | 10.25571 | 17 | 20.49453
195 | 0.6 | 0.9 | 0.28 | 9.840269 | 17 | 9.864924 | 17 | 19.70519
196 | 0.6 | 1 | 0.12 | 8.54133 | 18 | 8.519358 | 18 | 17.06069
197 | 0.6 | 1 | 0.16 | 9.392421 | 17 | 9.373944 | 17 | 18.76637
198 | 0.6 | 1 | 0.2 | 9.734693 | 16 | 9.706529 | 16 | 19.44122
199 | 0.6 | 1 | 0.24 | 10.05278 | 16 | 10.03449 | 16 | 20.08727
200 | 0.6 | 1 | 0.28 | 9.706726 | 15 | 9.692037 | 15 | 19.39876
201 | 0.6 | 1.1 | 0.12 | 7.761403 | 16 | 7.879107 | 16 | 15.64051
202 | 0.6 | 1.1 | 0.16 | 8.948455 | 16 | 9.048326 | 16 | 17.99678
203 | 0.6 | 1.1 | 0.2 | 9.275331 | 15 | 9.276666 | 15 | 18.552
204 | 0.6 | 1.1 | 0.24 | 9.686436 | 15 | 9.697323 | 15 | 19.38376
205 | 0.6 | 1.1 | 0.28 | 9.446431 | 14 | 9.460178 | 14 | 18.90661
206 | 0.6 | 1.2 | 0.12 | 7.373003 | 15 | 7.350796 | 15 | 14.7238
207 | 0.6 | 1.2 | 0.16 | 8.525755 | 15 | 8.509668 | 15 | 17.03542
208 | 0.6 | 1.2 | 0.2 | 8.837622 | 14 | 8.824989 | 14 | 17.66261
209 | 0.6 | 1.2 | 0.24 | 9.297323 | 14 | 9.292902 | 14 | 18.59022
210 | 0.6 | 1.2 | 0.28 | 9.122506 | 13 | 9.11944 | 13 | 18.24195
211 | 0.6 | 1.3 | 0.12 | 7.041317 | 14 | 7.025816 | 14 | 14.06713
212 | 0.6 | 1.3 | 0.16 | 8.136863 | 14 | 8.109417 | 14 | 16.24628
213 | 0.6 | 1.3 | 0.2 | 8.446592 | 13 | 8.439963 | 13 | 16.88656
214 | 0.6 | 1.3 | 0.24 | 8.918046 | 13 | 8.898558 | 13 | 17.8166
215 | 0.6 | 1.3 | 0.28 | 8.764646 | 12 | 8.679966 | 12 | 17.44461
216 | 0.6 | 1.4 | 0.12 | 6.541652 | 13 | 6.515423 | 13 | 13.05708
217 | 0.6 | 1.4 | 0.16 | 7.602696 | 13 | 7.582082 | 13 | 15.18478
218 | 0.6 | 1.4 | 0.2 | 7.856309 | 12 | 7.835048 | 12 | 15.69136
219 | 0.6 | 1.4 | 0.24 | 8.354991 | 12 | 8.340436 | 12 | 16.69543
220 | 0.6 | 1.4 | 0.28 | 8.662834 | 12 | 8.6567 | 12 | 17.31953
221 | 0.7 | 0.4 | 0.12 | 11.81601 | 37 | 11.89524 | 37 | 23.71126
222 | 0.7 | 0.4 | 0.16 | 11.13754 | 35 | 11.25025 | 35 | 22.3878
223 | 0.7 | 0.4 | 0.2 | 10.26736 | 32 | 10.3946 | 32 | 20.66195
224 | 0.7 | 0.4 | 0.24 | 9.460744 | 30 | 9.601668 | 30 | 19.06241
225 | 0.7 | 0.4 | 0.28 | 8.746692 | 28 | 8.896259 | 28 | 17.64295
226 | 0.7 | 0.5 | 0.12 | 11.56692 | 31 | 11.62972 | 31 | 23.19664
227 | 0.7 | 0.5 | 0.16 | 11.56874 | 29 | 11.63717 | 29 | 23.20592
228 | 0.7 | 0.5 | 0.2 | 10.8258 | 28 | 10.91923 | 28 | 21.74504
229 | 0.7 | 0.5 | 0.24 | 10.0458 | 26 | 10.14654 | 26 | 20.19234
230 | 0.7 | 0.5 | 0.28 | 9.343019 | 25 | 9.450051 | 25 | 18.79307
231 | 0.7 | 0.6 | 0.12 | 11.09481 | 27 | 11.1011 | 27 | 22.19591
232 | 0.7 | 0.6 | 0.16 | 11.69307 | 26 | 11.70163 | 26 | 23.3947
233 | 0.7 | 0.6 | 0.2 | 11.07294 | 24 | 11.1595 | 24 | 22.23245
234 | 0.7 | 0.6 | 0.24 | 10.36029 | 23 | 10.45018 | 23 | 20.81047
235 | 0.7 | 0.6 | 0.28 | 9.668997 | 22 | 9.808472 | 22 | 19.47747
236 | 0.7 | 0.7 | 0.12 | 10.36315 | 24 | 10.34968 | 24 | 20.71282
237 | 0.7 | 0.7 | 0.16 | 11.16426 | 23 | 11.18042 | 23 | 22.34468
238 | 0.7 | 0.7 | 0.2 | 11.08028 | 22 | 11.13884 | 22 | 22.21912
239 | 0.7 | 0.7 | 0.24 | 10.47651 | 21 | 10.54898 | 21 | 21.02549
240 | 0.7 | 0.7 | 0.28 | 9.837843 | 20 | 9.915568 | 20 | 19.75341
241 | 0.7 | 0.8 | 0.12 | 9.485537 | 21 | 9.501919 | 21 | 18.98746
242 | 0.7 | 0.8 | 0.16 | 10.35856 | 20 | 10.37953 | 20 | 20.73809
243 | 0.7 | 0.8 | 0.2 | 10.87431 | 20 | 10.91067 | 20 | 21.78498
244 | 0.7 | 0.8 | 0.24 | 10.47648 | 19 | 10.52362 | 19 | 21.0001
245 | 0.7 | 0.8 | 0.28 | 9.901801 | 18 | 9.950792 | 18 | 19.85259
246 | 0.7 | 0.9 | 0.12 | 8.851374 | 19 | 8.849541 | 19 | 17.70092
247 | 0.7 | 0.9 | 0.16 | 9.711494 | 18 | 9.711905 | 18 | 19.4234
248 | 0.7 | 0.9 | 0.2 | 10.38174 | 18 | 10.39357 | 18 | 20.7753
249 | 0.7 | 0.9 | 0.24 | 10.27909 | 17 | 10.29704 | 17 | 20.57614
250 | 0.7 | 0.9 | 0.28 | 9.903377 | 17 | 9.930523 | 17 | 19.8339
251 | 0.7 | 1 | 0.12 | 8.540898 | 18 | 8.507775 | 18 | 17.04867
252 | 0.7 | 1 | 0.16 | 9.38909 | 17 | 9.364172 | 17 | 18.75326
253 | 0.7 | 1 | 0.2 | 9.73616 | 16 | 9.704447 | 16 | 19.44061
254 | 0.7 | 1 | 0.24 | 10.07699 | 16 | 10.0565 | 16 | 20.13349
255 | 0.7 | 1 | 0.28 | 9.773798 | 15 | 9.75812 | 15 | 19.53192
256 | 0.7 | 1.1 | 0.12 | 7.764915 | 16 | 7.870424 | 16 | 15.63534
257 | 0.7 | 1.1 | 0.16 | 8.955966 | 16 | 9.046514 | 16 | 18.00248
258 | 0.7 | 1.1 | 0.2 | 9.288071 | 15 | 9.290096 | 15 | 18.57817
259 | 0.7 | 1.1 | 0.24 | 9.712754 | 15 | 9.724515 | 15 | 19.43727
260 | 0.7 | 1.1 | 0.28 | 9.506889 | 14 | 9.521592 | 14 | 19.02848
261 | 0.7 | 1.2 | 0.12 | 7.378275 | 15 | 7.360433 | 15 | 14.73871
262 | 0.7 | 1.2 | 0.16 | 8.537699 | 15 | 8.523821 | 15 | 17.06152
263 | 0.7 | 1.2 | 0.2 | 8.854746 | 14 | 8.843387 | 14 | 17.69813
264 | 0.7 | 1.2 | 0.24 | 9.325883 | 14 | 9.323434 | 14 | 18.64932
265 | 0.7 | 1.2 | 0.28 | 9.160259 | 13 | 9.15964 | 13 | 18.3199
266 | 0.7 | 1.3 | 0.12 | 7.040829 | 14 | 7.016391 | 14 | 14.05722
267 | 0.7 | 1.3 | 0.16 | 8.14489 | 14 | 8.11055 | 14 | 16.25544
268 | 0.7 | 1.3 | 0.2 | 8.45908 | 13 | 8.449876 | 13 | 16.90896
269 | 0.7 | 1.3 | 0.24 | 8.942678 | 13 | 8.92044 | 13 | 17.86312
270 | 0.7 | 1.3 | 0.28 | 8.79425 | 12 | 8.718289 | 12 | 17.51254
271 | 0.7 | 1.4 | 0.12 | 6.553146 | 13 | 6.531337 | 13 | 13.08448
272 | 0.7 | 1.4 | 0.16 | 7.623816 | 13 | 7.605203 | 13 | 15.22902
273 | 0.7 | 1.4 | 0.2 | 7.880468 | 12 | 7.86093 | 12 | 15.7414
274 | 0.7 | 1.4 | 0.24 | 8.388759 | 12 | 8.375398 | 12 | 16.76416
275 | 0.7 | 1.4 | 0.28 | 8.711494 | 12 | 8.707237 | 12 | 17.41873
276 | 0.8 | 0.4 | 0.12 | 11.8192 | 37 | 11.90484 | 37 | 23.72403
277 | 0.8 | 0.4 | 0.16 | 11.14512 | 35 | 11.25885 | 35 | 22.40397
278 | 0.8 | 0.4 | 0.2 | 10.27202 | 32 | 10.40027 | 32 | 20.67229
279 | 0.8 | 0.4 | 0.24 | 9.463501 | 30 | 9.605358 | 30 | 19.06886
280 | 0.8 | 0.4 | 0.28 | 8.74613 | 28 | 8.89643 | 28 | 17.64256
281 | 0.8 | 0.5 | 0.12 | 11.56482 | 31 | 11.62223 | 31 | 23.18705
282 | 0.8 | 0.5 | 0.16 | 11.57993 | 29 | 11.64851 | 29 | 23.22844
283 | 0.8 | 0.5 | 0.2 | 10.83262 | 28 | 10.9254 | 28 | 21.75802
284 | 0.8 | 0.5 | 0.24 | 10.04521 | 26 | 10.14701 | 26 | 20.19222
285 | 0.8 | 0.5 | 0.28 | 9.344503 | 25 | 9.450987 | 25 | 18.79549
286 | 0.8 | 0.6 | 0.12 | 11.0099 | 27 | 11.08143 | 27 | 22.09133
287 | 0.8 | 0.6 | 0.16 | 11.69442 | 26 | 11.70406 | 26 | 23.39848
288 | 0.8 | 0.6 | 0.2 | 11.08116 | 24 | 11.16368 | 24 | 22.24484
289 | 0.8 | 0.6 | 0.24 | 10.36451 | 23 | 10.44876 | 23 | 20.81327
290 | 0.8 | 0.6 | 0.28 | 9.673563 | 22 | 9.765025 | 22 | 19.43859
291 | 0.8 | 0.7 | 0.12 | 10.35265 | 24 | 10.31773 | 24 | 20.67038
292 | 0.8 | 0.7 | 0.16 | 11.15699 | 23 | 11.16937 | 23 | 22.32636
293 | 0.8 | 0.7 | 0.2 | 11.0936 | 22 | 11.1495 | 22 | 22.2431
294 | 0.8 | 0.7 | 0.24 | 10.48895 | 21 | 10.56033 | 21 | 21.04928
295 | 0.8 | 0.7 | 0.28 | 9.848325 | 20 | 9.925834 | 20 | 19.77416
296 | 0.8 | 0.8 | 0.12 | 9.47499 | 21 | 9.492086 | 21 | 18.96708
297 | 0.8 | 0.8 | 0.16 | 10.3489 | 20 | 10.36889 | 20 | 20.71779
298 | 0.8 | 0.8 | 0.2 | 10.87408 | 20 | 10.90912 | 20 | 21.7832
299 | 0.8 | 0.8 | 0.24 | 10.49832 | 19 | 10.54457 | 19 | 21.04289
300 | 0.8 | 0.8 | 0.28 | 9.921155 | 18 | 9.970698 | 18 | 19.89185
301 | 0.8 | 0.9 | 0.12 | 8.842288 | 19 | 8.84307 | 19 | 17.68536
302 | 0.8 | 0.9 | 0.16 | 9.703309 | 18 | 9.703885 | 18 | 19.40719
303 | 0.8 | 0.9 | 0.2 | 10.37803 | 18 | 10.38931 | 18 | 20.76734
304 | 0.8 | 0.9 | 0.24 | 10.28996 | 17 | 10.30839 | 17 | 20.59835
305 | 0.8 | 0.9 | 0.28 | 9.934517 | 17 | 9.962909 | 17 | 19.89743
306 | 0.8 | 1 | 0.12 | 8.529735 | 18 | 8.503799 | 18 | 17.03353
307 | 0.8 | 1 | 0.16 | 9.379784 | 17 | 9.349526 | 17 | 18.72931
308 | 0.8 | 1 | 0.2 | 9.730115 | 16 | 9.696233 | 16 | 19.42635
309 | 0.8 | 1 | 0.24 | 10.08104 | 16 | 10.06057 | 16 | 20.1416
310 | 0.8 | 1 | 0.28 | 9.805294 | 15 | 9.788745 | 15 | 19.59404
311 | 0.8 | 1.1 | 0.12 | 7.76056 | 16 | 7.855759 | 16 | 15.61632
312 | 0.8 | 1.1 | 0.16 | 8.954938 | 16 | 9.037796 | 16 | 17.99273
313 | 0.8 | 1.1 | 0.2 | 9.28938 | 15 | 9.291424 | 15 | 18.5808
314 | 0.8 | 1.1 | 0.24 | 9.721223 | 15 | 9.732593 | 15 | 19.45382
315 | 0.8 | 1.1 | 0.28 | 9.525708 | 14 | 9.540503 | 14 | 19.06621
316 | 0.8 | 1.2 | 0.12 | 7.376852 | 15 | 7.36298 | 15 | 14.73983
317 | 0.8 | 1.2 | 0.16 | 8.539597 | 15 | 8.527581 | 15 | 17.06718
318 | 0.8 | 1.2 | 0.2 | 8.859162 | 14 | 8.848745 | 14 | 17.70791
319 | 0.8 | 1.2 | 0.24 | 9.336101 | 14 | 9.334536 | 14 | 18.67064
320 | 0.8 | 1.2 | 0.28 | 9.174764 | 13 | 9.175363 | 13 | 18.35013
321 | 0.8 | 1.3 | 0.12 | 7.034538 | 14 | 7.004987 | 14 | 14.03953
322 | 0.8 | 1.3 | 0.16 | 8.143605 | 14 | 8.102388 | 14 | 16.24599
323 | 0.8 | 1.3 | 0.2 | 8.459414 | 13 | 8.448566 | 13 | 16.90798
324 | 0.8 | 1.3 | 0.24 | 8.950635 | 13 | 8.944264 | 13 | 17.8949
325 | 0.8 | 1.3 | 0.28 | 8.80522 | 12 | 8.73502 | 12 | 17.54024
326 | 0.8 | 1.4 | 0.12 | 6.558167 | 13 | 6.540056 | 13 | 13.09822
327 | 0.8 | 1.4 | 0.16 | 7.631824 | 13 | 7.615372 | 13 | 15.2472
328 | 0.8 | 1.4 | 0.2 | 7.890781 | 12 | 7.872991 | 12 | 15.76377
329 | 0.8 | 1.4 | 0.24 | 8.40457 | 12 | 8.392278 | 12 | 16.79685
330 | 0.8 | 1.4 | 0.28 | 8.734811 | 12 | 8.731416 | 12 | 17.46623
331 | 0.9 | 0.4 | 0.12 | 11.79295 | 37 | 11.90012 | 37 | 23.69307
332 | 0.9 | 0.4 | 0.16 | 11.13383 | 35 | 11.25597 | 35 | 22.3898
333 | 0.9 | 0.4 | 0.2 | 10.26917 | 32 | 10.39936 | 32 | 20.66853
334 | 0.9 | 0.4 | 0.24 | 9.462242 | 30 | 9.605083 | 30 | 19.06732
335 | 0.9 | 0.4 | 0.28 | 8.747666 | 28 | 8.898949 | 28 | 17.64661
336 | 0.9 | 0.5 | 0.12 | 11.55536 | 31 | 11.60989 | 31 | 23.16525
337 | 0.9 | 0.5 | 0.16 | 11.5795 | 29 | 11.64652 | 29 | 23.22602
338 | 0.9 | 0.5 | 0.2 | 10.8308 | 28 | 10.92455 | 28 | 21.75535
339 | 0.9 | 0.5 | 0.24 | 10.04791 | 26 | 10.14987 | 26 | 20.19778
340 | 0.9 | 0.5 | 0.28 | 9.34605 | 25 | 9.452885 | 25 | 18.79893
341 | 0.9 | 0.6 | 0.12 | 11.06975 | 27 | 11.07466 | 27 | 22.14441
342 | 0.9 | 0.6 | 0.16 | 11.68779 | 26 | 11.6961 | 26 | 23.38389
343 | 0.9 | 0.6 | 0.2 | 11.08986 | 24 | 11.16875 | 24 | 22.25861
344 | 0.9 | 0.6 | 0.24 | 10.36828 | 23 | 10.4861 | 23 | 20.85437
345 | 0.9 | 0.6 | 0.28 | 9.677184 | 22 | 9.767651 | 22 | 19.44483
346 | 0.9 | 0.7 | 0.12 | 10.34955 | 24 | 10.30992 | 24 | 20.65947
347 | 0.9 | 0.7 | 0.16 | 11.15637 | 23 | 11.1656 | 23 | 22.32197
348 | 0.9 | 0.7 | 0.2 | 11.10711 | 22 | 11.15804 | 22 | 22.26515
349 | 0.9 | 0.7 | 0.24 | 10.49682 | 21 | 10.56719 | 21 | 21.06401
350 | 0.9 | 0.7 | 0.28 | 9.853959 | 20 | 9.930875 | 20 | 19.78483
351 | 0.9 | 0.8 | 0.12 | 9.470079 | 21 | 9.488976 | 21 | 18.95906
352 | 0.9 | 0.8 | 0.16 | 10.3449 | 20 | 10.36405 | 20 | 20.70895
353 | 0.9 | 0.8 | 0.2 | 10.87478 | 20 | 10.90827 | 20 | 21.78305
354 | 0.9 | 0.8 | 0.24 | 10.5114 | 19 | 10.55653 | 19 | 21.06792
355 | 0.9 | 0.8 | 0.28 | 9.931328 | 18 | 9.980813 | 18 | 19.91214
356 | 0.9 | 0.9 | 0.12 | 8.837203 | 19 | 8.841423 | 19 | 17.67863
357 | 0.9 | 0.9 | 0.16 | 9.699594 | 18 | 9.700502 | 18 | 19.4001
358 | 0.9 | 0.9 | 0.2 | 10.37558 | 18 | 10.38612 | 18 | 20.76169
359 | 0.9 | 0.9 | 0.24 | 10.29288 | 17 | 10.31121 | 17 | 20.60409
360 | 0.9 | 0.9 | 0.28 | 9.951037 | 17 | 9.980126 | 17 | 19.93116
361 | 0.9 | 1 | 0.12 | 8.522829 | 18 | 8.503615 | 18 | 17.02644
362 | 0.9 | 1 | 0.16 | 9.374037 | 17 | 9.344787 | 17 | 18.71882
363 | 0.9 | 1 | 0.2 | 9.720628 | 16 | 9.683008 | 16 | 19.40364
364 | 0.9 | 1 | 0.24 | 10.08074 | 16 | 10.06185 | 16 | 20.1426
365 | 0.9 | 1 | 0.28 | 9.820177 | 15 | 9.801683 | 15 | 19.62186
366 | 0.9 | 1.1 | 0.12 | 7.757382 | 16 | 7.844536 | 16 | 15.60192
367 | 0.9 | 1.1 | 0.16 | 8.955174 | 16 | 9.03199 | 16 | 17.98716
368 | 0.9 | 1.1 | 0.2 | 9.286013 | 15 | 9.287588 | 15 | 18.5736
369 | 0.9 | 1.1 | 0.24 | 9.724268 | 15 | 9.734635 | 15 | 19.4589
370 | 0.9 | 1.1 | 0.28 | 9.530847 | 14 | 9.545401 | 14 | 19.07625
371 | 0.9 | 1.2 | 0.12 | 7.375248 | 15 | 7.366315 | 15 | 14.74156
372 | 0.9 | 1.2 | 0.16 | 8.541948 | 15 | 8.531714 | 15 | 17.07366
373 | 0.9 | 1.2 | 0.2 | 8.857638 | 14 | 8.848119 | 14 | 17.70576
374 | 0.9 | 1.2 | 0.24 | 9.339963 | 14 | 9.338629 | 14 | 18.67859
375 | 0.9 | 1.2 | 0.28 | 9.17873 | 13 | 9.179783 | 13 | 18.35851
376 | 0.9 | 1.3 | 0.12 | 7.028396 | 14 | 6.994204 | 14 | 14.0226
377 | 0.9 | 1.3 | 0.16 | 8.142637 | 14 | 8.095167 | 14 | 16.2378
378 | 0.9 | 1.3 | 0.2 | 8.454748 | 13 | 8.441744 | 13 | 16.89649
379 | 0.9 | 1.3 | 0.24 | 8.950279 | 13 | 8.923132 | 13 | 17.87341
380 | 0.9 | 1.3 | 0.28 | 8.806664 | 12 | 8.741114 | 12 | 17.54778
381 | 0.9 | 1.4 | 0.12 | 6.554586 | 13 | 6.54316 | 13 | 13.09775
382 | 0.9 | 1.4 | 0.16 | 7.637995 | 13 | 7.623873 | 13 | 15.26187
383 | 0.9 | 1.4 | 0.2 | 7.893534 | 12 | 7.87758 | 12 | 15.77111
384 | 0.9 | 1.4 | 0.24 | 8.41067 | 12 | 8.399936 | 12 | 16.81061
385 | 0.9 | 1.4 | 0.28 | 8.745284 | 12 | 8.742244 | 12 | 17.48753
386 | 1 | 0.4 | 0.12 | 11.7845 | 37 | 11.892 | 37 | 23.6765
387 | 1 | 0.4 | 0.16 | 11.11311 | 35 | 11.24932 | 35 | 22.36243
388 | 1 | 0.4 | 0.2 | 10.25697 | 32 | 10.39701 | 32 | 20.65398
389 | 1 | 0.4 | 0.24 | 9.458921 | 30 | 9.604976 | 30 | 19.0639
390 | 1 | 0.4 | 0.28 | 8.746309 | 28 | 8.899035 | 28 | 17.64534
391 | 1 | 0.5 | 0.12 | 11.5431 | 31 | 11.59605 | 31 | 23.13915
392 | 1 | 0.5 | 0.16 | 11.57153 | 29 | 11.63921 | 29 | 23.21074
393 | 1 | 0.5 | 0.2 | 10.82196 | 28 | 10.92041 | 28 | 21.74237
394 | 1 | 0.5 | 0.24 | 10.04405 | 26 | 10.14866 | 26 | 20.19271
395 | 1 | 0.5 | 0.28 | 9.346445 | 25 | 9.45261 | 25 | 18.79905
396 | 1 | 0.6 | 0.12 | 11.05585 | 27 | 11.05799 | 27 | 22.11384
397 | 1 | 0.6 | 0.16 | 11.68197 | 26 | 11.68974 | 26 | 23.37172
398 | 1 | 0.6 | 0.2 | 11.08764 | 24 | 11.17284 | 24 | 22.26048
399 | 1 | 0.6 | 0.24 | 10.36826 | 23 | 10.43998 | 23 | 20.80823
400 | 1 | 0.6 | 0.28 | 9.677446 | 22 | 9.813404 | 22 | 19.49085
401 | 1 | 0.7 | 0.12 | 10.34008 | 24 | 10.30066 | 24 | 20.64074
402 | 1 | 0.7 | 0.16 | 11.15001 | 23 | 11.15794 | 23 | 22.30795
403 | 1 | 0.7 | 0.2 | 11.11051 | 22 | 11.15764 | 22 | 22.26815
404 | 1 | 0.7 | 0.24 | 10.4981 | 21 | 10.5678 | 21 | 21.0659
405 | 1 | 0.7 | 0.28 | 9.855288 | 20 | 9.931524 | 20 | 19.78681
406 | 1 | 0.8 | 0.12 | 9.460645 | 21 | 9.483665 | 21 | 18.94431
407 | 1 | 0.8 | 0.16 | 10.33587 | 20 | 10.35498 | 20 | 20.69085
408 | 1 | 0.8 | 0.2 | 10.87045 | 20 | 10.90268 | 20 | 21.77312
409 | 1 | 0.8 | 0.24 | 10.51561 | 19 | 10.55986 | 19 | 21.07547
410 | 1 | 0.8 | 0.28 | 9.934678 | 18 | 9.98381 | 18 | 19.91849
411 | 1 | 0.9 | 0.12 | 8.828943 | 19 | 8.83861 | 19 | 17.66755
412 | 1 | 0.9 | 0.16 | 9.690051 | 18 | 9.692539 | 18 | 19.38259
413 | 1 | 0.9 | 0.2 | 10.36809 | 18 | 10.37772 | 18 | 20.74581
414 | 1 | 0.9 | 0.24 | 10.28992 | 17 | 10.3079 | 17 | 20.59782
415 | 1 | 0.9 | 0.28 | 9.958052 | 17 | 9.987436 | 17 | 19.94549
416 | 1 | 1 | 0.12 | 8.513229 | 18 | 8.503359 | 18 | 17.01659
417 | 1 | 1 | 0.16 | 9.363436 | 17 | 9.338159 | 17 | 18.7016
418 | 1 | 1 | 0.2 | 9.714758 | 16 | 9.677073 | 16 | 19.39183
419 | 1 | 1 | 0.24 | 10.07565 | 16 | 10.05762 | 16 | 20.13326
420 | 1 | 1 | 0.28 | 9.825952 | 15 | 9.807173 | 15 | 19.63312
421 | 1 | 1.1 | 0.12 | 7.751235 | 16 | 7.83131 | 16 | 15.58254
422 | 1 | 1.1 | 0.16 | 8.948877 | 16 | 9.019889 | 16 | 17.96877
423 | 1 | 1.1 | 0.2 | 9.284198 | 15 | 9.285507 | 15 | 18.5697
424 | 1 | 1.1 | 0.24 | 9.721285 | 15 | 9.73076 | 15 | 19.45205
425 | 1 | 1.1 | 0.28 | 9.532057 | 14 | 9.54599 | 14 | 19.07805
426 | 1 | 1.2 | 0.12 | 7.370247 | 15 | 7.368952 | 15 | 14.7392
427 | 1 | 1.2 | 0.16 | 8.536525 | 15 | 8.528394 | 15 | 17.06492
428 | 1 | 1.2 | 0.2 | 8.856985 | 14 | 8.848175 | 14 | 17.70516
429 | 1 | 1.2 | 0.24 | 9.337908 | 14 | 9.336561 | 14 | 18.67447
430 | 1 | 1.2 | 0.28 | 9.179378 | 13 | 9.180463 | 13 | 18.35984
431 | 1 | 1.3 | 0.12 | 7.019447 | 14 | 6.979374 | 14 | 13.99882
432 | 1 | 1.3 | 0.16 | 8.134383 | 14 | 8.084632 | 14 | 16.21901
433 | 1 | 1.3 | 0.2 | 8.450444 | 13 | 8.435689 | 13 | 16.88613
434 | 1 | 1.3 | 0.24 | 8.94819 | 13 | 8.918678 | 13 | 17.86687
435 | 1 | 1.3 | 0.28 | 8.804305 | 12 | 8.741788 | 12 | 17.54609
436 | 1 | 1.4 | 0.12 | 6.554624 | 13 | 6.549637 | 13 | 13.10426
437 | 1 | 1.4 | 0.16 | 7.63567 | 13 | 7.624448 | 13 | 15.26012
438 | 1 | 1.4 | 0.2 | 7.895345 | 12 | 7.881457 | 12 | 15.7768
439 | 1 | 1.4 | 0.24 | 8.413647 | 12 | 8.402595 | 12 | 16.81624
440 | 1 | 1.4 | 0.28 | 8.750381 | 12 | 8.74746 | 12 | 17.49784