## wow
序号 | 槽高[mm] | 槽宽[mm] | 极齿宽[mm] | 左极齿ΔB[T] | 左极齿数 | 右极齿ΔB[T] | 右极齿数 | 总ΔB[T]
1 | 0.3 | 0.4 | 0.12 | 9.853433 | 39 | 9.923987 | 39 | 19.77742
2 | 0.3 | 0.4 | 0.16 | 9.213615 | 36 | 9.279681 | 36 | 18.4933
3 | 0.3 | 0.4 | 0.2 | 8.475462 | 33 | 8.536569 | 33 | 17.01203
4 | 0.3 | 0.4 | 0.24 | 7.823345 | 31 | 7.879646 | 31 | 15.70299
5 | 0.3 | 0.4 | 0.28 | 7.236593 | 29 | 7.289455 | 29 | 14.52605
6 | 0.3 | 0.5 | 0.12 | 9.746987 | 32 | 9.82128 | 32 | 19.56827
7 | 0.3 | 0.5 | 0.16 | 9.283022 | 30 | 9.356138 | 30 | 18.63916
8 | 0.3 | 0.5 | 0.2 | 8.681102 | 29 | 8.750947 | 29 | 17.43205
9 | 0.3 | 0.5 | 0.24 | 8.038018 | 27 | 8.103828 | 27 | 16.14185
10 | 0.3 | 0.5 | 0.28 | 7.450853 | 25 | 7.511533 | 25 | 14.96239
11 | 0.3 | 0.6 | 0.12 | 9.486112 | 28 | 9.507342 | 28 | 18.99345
12 | 0.3 | 0.6 | 0.16 | 9.148634 | 26 | 9.169376 | 26 | 18.31801
13 | 0.3 | 0.6 | 0.2 | 8.616932 | 25 | 8.63758 | 25 | 17.25451
14 | 0.3 | 0.6 | 0.24 | 7.993591 | 23 | 8.013766 | 23 | 16.00736
15 | 0.3 | 0.6 | 0.28 | 7.43146 | 22 | 7.495516 | 22 | 14.92698
16 | 0.3 | 0.7 | 0.12 | 8.878343 | 24 | 8.908925 | 24 | 17.78727
17 | 0.3 | 0.7 | 0.16 | 8.801015 | 23 | 8.826741 | 23 | 17.62776
18 | 0.3 | 0.7 | 0.2 | 8.348482 | 22 | 8.374005 | 22 | 16.72249
19 | 0.3 | 0.7 | 0.24 | 7.831929 | 21 | 7.856405 | 21 | 15.68833
20 | 0.3 | 0.7 | 0.28 | 7.342117 | 20 | 7.365078 | 20 | 14.7072
21 | 0.3 | 0.8 | 0.12 | 8.254098 | 21 | 8.261047 | 21 | 16.51515
22 | 0.3 | 0.8 | 0.16 | 8.329857 | 20 | 8.337767 | 20 | 16.66762
23 | 0.3 | 0.8 | 0.2 | 8.062369 | 20 | 8.07018 | 20 | 16.13255
24 | 0.3 | 0.8 | 0.24 | 7.587189 | 19 | 7.595054 | 19 | 15.18224
25 | 0.3 | 0.8 | 0.28 | 7.124186 | 18 | 7.131864 | 18 | 14.25605
26 | 0.3 | 0.9 | 0.12 | 7.697929 | 19 | 7.707749 | 19 | 15.40568
27 | 0.3 | 0.9 | 0.16 | 7.868515 | 18 | 7.879254 | 18 | 15.74777
28 | 0.3 | 0.9 | 0.2 | 7.687607 | 18 | 7.698457 | 18 | 15.38606
29 | 0.3 | 0.9 | 0.24 | 7.255481 | 17 | 7.266006 | 17 | 14.52149
30 | 0.3 | 0.9 | 0.28 | 6.820744 | 16 | 6.830946 | 16 | 13.65169
31 | 0.3 | 1 | 0.12 | 7.080078 | 17 | 7.083673 | 17 | 14.16375
32 | 0.3 | 1 | 0.16 | 7.534784 | 17 | 7.53849 | 17 | 15.07327
33 | 0.3 | 1 | 0.2 | 7.272595 | 16 | 7.276268 | 16 | 14.54886
34 | 0.3 | 1 | 0.24 | 6.88536 | 15 | 6.888461 | 15 | 13.77382
35 | 0.3 | 1 | 0.28 | 6.583661 | 15 | 6.58807 | 15 | 13.17173
36 | 0.3 | 1.1 | 0.12 | 6.715679 | 16 | 6.720741 | 16 | 13.43642
37 | 0.3 | 1.1 | 0.16 | 6.992459 | 15 | 6.997759 | 15 | 13.99022
38 | 0.3 | 1.1 | 0.2 | 6.952573 | 15 | 6.958696 | 15 | 13.91127
39 | 0.3 | 1.1 | 0.24 | 6.594555 | 14 | 6.601004 | 14 | 13.19556
40 | 0.3 | 1.1 | 0.28 | 6.324275 | 14 | 6.330476 | 14 | 12.65475
41 | 0.3 | 1.2 | 0.12 | 6.021481 | 14 | 6.023837 | 14 | 12.04532
42 | 0.3 | 1.2 | 0.16 | 6.628713 | 14 | 6.630461 | 14 | 13.25917
43 | 0.3 | 1.2 | 0.2 | 6.467224 | 13 | 6.468108 | 13 | 12.93533
44 | 0.3 | 1.2 | 0.24 | 6.300687 | 13 | 6.302539 | 13 | 12.60323
45 | 0.3 | 1.2 | 0.28 | 6.061134 | 13 | 6.062886 | 13 | 12.12402
46 | 0.3 | 1.3 | 0.12 | 5.632641 | 13 | 5.637428 | 13 | 11.27007
47 | 0.3 | 1.3 | 0.16 | 6.262321 | 13 | 6.259966 | 13 | 12.52229
48 | 0.3 | 1.3 | 0.2 | 6.305369 | 13 | 6.308039 | 13 | 12.61341
49 | 0.3 | 1.3 | 0.24 | 5.99935 | 12 | 6.001025 | 12 | 12.00037
50 | 0.3 | 1.3 | 0.28 | 5.789503 | 12 | 5.792781 | 12 | 11.58228
51 | 0.3 | 1.4 | 0.12 | 5.24478 | 12 | 5.245807 | 12 | 10.49059
52 | 0.3 | 1.4 | 0.16 | 5.880017 | 12 | 5.88154 | 12 | 11.76156
53 | 0.3 | 1.4 | 0.2 | 5.982942 | 12 | 5.979473 | 12 | 11.96241
54 | 0.3 | 1.4 | 0.24 | 5.693978 | 11 | 5.693917 | 11 | 11.3879
55 | 0.3 | 1.4 | 0.28 | 5.519641 | 11 | 5.517777 | 11 | 11.03742
56 | 0.4 | 0.4 | 0.12 | 9.860843 | 39 | 9.92836 | 39 | 19.7892
57 | 0.4 | 0.4 | 0.16 | 9.233361 | 36 | 9.298654 | 36 | 18.53201
58 | 0.4 | 0.4 | 0.2 | 8.498638 | 33 | 8.558768 | 33 | 17.05741
59 | 0.4 | 0.4 | 0.24 | 7.843179 | 31 | 7.899491 | 31 | 15.74267
60 | 0.4 | 0.4 | 0.28 | 7.254078 | 29 | 7.30679 | 29 | 14.56087
61 | 0.4 | 0.5 | 0.12 | 9.810465 | 32 | 9.883243 | 32 | 19.69371
62 | 0.4 | 0.5 | 0.16 | 9.386948 | 30 | 9.459863 | 30 | 18.84681
63 | 0.4 | 0.5 | 0.2 | 8.796197 | 29 | 8.864549 | 29 | 17.66075
64 | 0.4 | 0.5 | 0.24 | 8.142205 | 27 | 8.20826 | 27 | 16.35046
65 | 0.4 | 0.5 | 0.28 | 7.545174 | 25 | 7.607128 | 25 | 15.1523
66 | 0.4 | 0.6 | 0.12 | 9.606299 | 28 | 9.626035 | 28 | 19.23233
67 | 0.4 | 0.6 | 0.16 | 9.342566 | 26 | 9.363012 | 26 | 18.70558
68 | 0.4 | 0.6 | 0.2 | 8.830339 | 25 | 8.851474 | 25 | 17.68181
69 | 0.4 | 0.6 | 0.24 | 8.197071 | 23 | 8.216502 | 23 | 16.41357
70 | 0.4 | 0.6 | 0.28 | 7.664959 | 22 | 7.683439 | 22 | 15.3484
71 | 0.4 | 0.7 | 0.12 | 8.979682 | 24 | 9.008714 | 24 | 17.9884
72 | 0.4 | 0.7 | 0.16 | 9.070871 | 23 | 9.097066 | 23 | 18.16794
73 | 0.4 | 0.7 | 0.2 | 8.650753 | 22 | 8.678049 | 22 | 17.3288
74 | 0.4 | 0.7 | 0.24 | 8.13023 | 21 | 8.155776 | 21 | 16.28601
75 | 0.4 | 0.7 | 0.28 | 7.618972 | 20 | 7.643369 | 20 | 15.26234
76 | 0.4 | 0.8 | 0.12 | 8.310141 | 21 | 8.316639 | 21 | 16.62678
77 | 0.4 | 0.8 | 0.16 | 8.631718 | 20 | 8.63899 | 20 | 17.27071
78 | 0.4 | 0.8 | 0.2 | 8.441581 | 20 | 8.450202 | 20 | 16.89178
79 | 0.4 | 0.8 | 0.24 | 7.96678 | 19 | 7.975421 | 19 | 15.9422
80 | 0.4 | 0.8 | 0.28 | 7.481019 | 18 | 7.48824 | 18 | 14.96926
81 | 0.4 | 0.9 | 0.12 | 7.752376 | 19 | 7.761546 | 19 | 15.51392
82 | 0.4 | 0.9 | 0.16 | 8.184973 | 18 | 8.195737 | 18 | 16.38071
83 | 0.4 | 0.9 | 0.2 | 8.116593 | 18 | 8.127603 | 18 | 16.2442
84 | 0.4 | 0.9 | 0.24 | 7.69118 | 17 | 7.702542 | 17 | 15.39372
85 | 0.4 | 0.9 | 0.28 | 7.235627 | 16 | 7.246953 | 16 | 14.48258
86 | 0.4 | 1 | 0.12 | 7.13237 | 17 | 7.135963 | 17 | 14.26833
87 | 0.4 | 1 | 0.16 | 7.88721 | 17 | 7.890091 | 17 | 15.7773
88 | 0.4 | 1 | 0.2 | 7.720372 | 16 | 7.722677 | 16 | 15.44305
89 | 0.4 | 1 | 0.24 | 7.349142 | 15 | 7.353159 | 15 | 14.7023
90 | 0.4 | 1 | 0.28 | 7.05028 | 15 | 7.054042 | 15 | 14.10432
91 | 0.4 | 1.1 | 0.12 | 6.786909 | 16 | 6.792175 | 16 | 13.57908
92 | 0.4 | 1.1 | 0.16 | 7.278449 | 15 | 7.283536 | 15 | 14.56198
93 | 0.4 | 1.1 | 0.2 | 7.424451 | 15 | 7.430676 | 15 | 14.85513
94 | 0.4 | 1.1 | 0.24 | 7.090712 | 14 | 7.092441 | 14 | 14.18315
95 | 0.4 | 1.1 | 0.28 | 6.826554 | 14 | 6.830901 | 14 | 13.65745
96 | 0.4 | 1.2 | 0.12 | 6.08254 | 14 | 6.084115 | 14 | 12.16666
97 | 0.4 | 1.2 | 0.16 | 6.899574 | 14 | 6.904471 | 14 | 13.80405
98 | 0.4 | 1.2 | 0.2 | 6.886168 | 13 | 6.887051 | 13 | 13.77322
99 | 0.4 | 1.2 | 0.24 | 6.812517 | 13 | 6.808185 | 13 | 13.6207
100 | 0.4 | 1.2 | 0.28 | 6.584144 | 13 | 6.585287 | 13 | 13.16943
101 | 0.4 | 1.3 | 0.12 | 5.699503 | 13 | 5.702564 | 13 | 11.40207
102 | 0.4 | 1.3 | 0.16 | 6.501383 | 13 | 6.504326 | 13 | 13.00571
103 | 0.4 | 1.3 | 0.2 | 6.777657 | 13 | 6.780972 | 13 | 13.55863
104 | 0.4 | 1.3 | 0.24 | 6.501936 | 12 | 6.504967 | 12 | 13.0069
105 | 0.4 | 1.3 | 0.28 | 6.320483 | 12 | 6.322856 | 12 | 12.64334
106 | 0.4 | 1.4 | 0.12 | 5.310231 | 12 | 5.311066 | 12 | 10.6213
107 | 0.4 | 1.4 | 0.16 | 6.084104 | 12 | 6.085723 | 12 | 12.16983
108 | 0.4 | 1.4 | 0.2 | 6.42608 | 12 | 6.427129 | 12 | 12.85321
109 | 0.4 | 1.4 | 0.24 | 6.178686 | 11 | 6.178977 | 11 | 12.35766
110 | 0.4 | 1.4 | 0.28 | 6.025952 | 11 | 6.043876 | 11 | 12.06983
111 | 0.5 | 0.4 | 0.12 | 9.799696 | 39 | 9.868647 | 39 | 19.66834
112 | 0.5 | 0.4 | 0.16 | 9.1797 | 36 | 9.244618 | 36 | 18.42432
113 | 0.5 | 0.4 | 0.2 | 8.450064 | 33 | 8.5107 | 33 | 16.96076
114 | 0.5 | 0.4 | 0.24 | 7.798428 | 31 | 7.854383 | 31 | 15.65281
115 | 0.5 | 0.4 | 0.28 | 7.211617 | 29 | 7.264059 | 29 | 14.47568
116 | 0.5 | 0.5 | 0.12 | 9.767449 | 32 | 9.838393 | 32 | 19.60584
117 | 0.5 | 0.5 | 0.16 | 9.361144 | 30 | 9.433801 | 30 | 18.79495
118 | 0.5 | 0.5 | 0.2 | 8.776271 | 29 | 8.84715 | 29 | 17.62342
119 | 0.5 | 0.5 | 0.24 | 8.127031 | 27 | 8.193916 | 27 | 16.32095
120 | 0.5 | 0.5 | 0.28 | 7.531033 | 25 | 7.593353 | 25 | 15.12439
121 | 0.5 | 0.6 | 0.12 | 9.561661 | 28 | 9.581012 | 28 | 19.14267
122 | 0.5 | 0.6 | 0.16 | 9.35351 | 26 | 9.37498 | 26 | 18.72849
123 | 0.5 | 0.6 | 0.2 | 8.857015 | 25 | 8.877545 | 25 | 17.73456
124 | 0.5 | 0.6 | 0.24 | 8.227942 | 23 | 8.24848 | 23 | 16.47642
125 | 0.5 | 0.6 | 0.28 | 7.644827 | 22 | 7.713197 | 22 | 15.35802
126 | 0.5 | 0.7 | 0.12 | 8.902129 | 24 | 8.924288 | 24 | 17.82642
127 | 0.5 | 0.7 | 0.16 | 9.114392 | 23 | 9.14034 | 23 | 18.25473
128 | 0.5 | 0.7 | 0.2 | 8.723105 | 22 | 8.749458 | 22 | 17.47256
129 | 0.5 | 0.7 | 0.24 | 8.211744 | 21 | 8.237323 | 21 | 16.44907
130 | 0.5 | 0.7 | 0.28 | 7.698215 | 20 | 7.723119 | 20 | 15.42133
131 | 0.5 | 0.8 | 0.12 | 8.229614 | 21 | 8.23616 | 21 | 16.46577
132 | 0.5 | 0.8 | 0.16 | 8.679391 | 20 | 8.686266 | 20 | 17.36566
133 | 0.5 | 0.8 | 0.2 | 8.56027 | 20 | 8.567821 | 20 | 17.12809
134 | 0.5 | 0.8 | 0.24 | 8.096611 | 19 | 8.105288 | 19 | 16.2019
135 | 0.5 | 0.8 | 0.28 | 7.61042 | 18 | 7.6185 | 18 | 15.22892
136 | 0.5 | 0.9 | 0.12 | 7.686299 | 19 | 7.695122 | 19 | 15.38142
137 | 0.5 | 0.9 | 0.16 | 8.214386 | 18 | 8.229956 | 18 | 16.44434
138 | 0.5 | 0.9 | 0.2 | 8.266323 | 18 | 8.277256 | 18 | 16.54358
139 | 0.5 | 0.9 | 0.24 | 7.859479 | 17 | 7.872289 | 17 | 15.73177
140 | 0.5 | 0.9 | 0.28 | 7.406636 | 16 | 7.41807 | 16 | 14.82471
141 | 0.5 | 1 | 0.12 | 7.080036 | 17 | 7.082972 | 17 | 14.16301
142 | 0.5 | 1 | 0.16 | 7.941167 | 17 | 7.944145 | 17 | 15.88531
143 | 0.5 | 1 | 0.2 | 7.880096 | 16 | 7.883094 | 16 | 15.76319
144 | 0.5 | 1 | 0.24 | 7.542657 | 15 | 7.543904 | 15 | 15.08656
145 | 0.5 | 1 | 0.28 | 7.263041 | 15 | 7.263767 | 15 | 14.52681
146 | 0.5 | 1.1 | 0.12 | 6.747771 | 16 | 6.752211 | 16 | 13.49998
147 | 0.5 | 1.1 | 0.16 | 7.27937 | 15 | 7.285198 | 15 | 14.56457
148 | 0.5 | 1.1 | 0.2 | 7.602279 | 15 | 7.607979 | 15 | 15.21026
149 | 0.5 | 1.1 | 0.24 | 7.306117 | 14 | 7.307868 | 14 | 14.61398
150 | 0.5 | 1.1 | 0.28 | 7.064052 | 14 | 7.069883 | 14 | 14.13394
151 | 0.5 | 1.2 | 0.12 | 6.050669 | 14 | 6.052286 | 14 | 12.10296
152 | 0.5 | 1.2 | 0.16 | 6.909925 | 14 | 6.911451 | 14 | 13.82138
153 | 0.5 | 1.2 | 0.2 | 7.008542 | 13 | 7.009439 | 13 | 14.01798
154 | 0.5 | 1.2 | 0.24 | 7.034764 | 13 | 7.036267 | 13 | 14.07103
155 | 0.5 | 1.2 | 0.28 | 6.85987 | 13 | 6.845169 | 13 | 13.70504
156 | 0.5 | 1.3 | 0.12 | 5.67344 | 13 | 5.678837 | 13 | 11.35228
157 | 0.5 | 1.3 | 0.16 | 6.511078 | 13 | 6.513814 | 13 | 13.02489
158 | 0.5 | 1.3 | 0.2 | 6.90644 | 13 | 6.954797 | 13 | 13.86124
159 | 0.5 | 1.3 | 0.24 | 6.72901 | 12 | 6.732019 | 12 | 13.46103
160 | 0.5 | 1.3 | 0.28 | 6.591124 | 12 | 6.59366 | 12 | 13.18478
161 | 0.5 | 1.4 | 0.12 | 5.293193 | 12 | 5.294299 | 12 | 10.58749
162 | 0.5 | 1.4 | 0.16 | 6.096314 | 12 | 6.097132 | 12 | 12.19345
163 | 0.5 | 1.4 | 0.2 | 6.575503 | 12 | 6.576209 | 12 | 13.15171
164 | 0.5 | 1.4 | 0.24 | 6.389685 | 11 | 6.390282 | 11 | 12.77997
165 | 0.5 | 1.4 | 0.28 | 6.301339 | 11 | 6.314251 | 11 | 12.61559
166 | 0.6 | 0.4 | 0.12 | 9.715892 | 39 | 9.783528 | 39 | 19.49942
167 | 0.6 | 0.4 | 0.16 | 9.097546 | 36 | 9.161514 | 36 | 18.25906
168 | 0.6 | 0.4 | 0.2 | 8.37368 | 33 | 8.433571 | 33 | 16.80725
169 | 0.6 | 0.4 | 0.24 | 7.726442 | 31 | 7.782113 | 31 | 15.50855
170 | 0.6 | 0.4 | 0.28 | 7.144173 | 29 | 7.196103 | 29 | 14.34028
171 | 0.6 | 0.5 | 0.12 | 9.689471 | 32 | 9.75637 | 32 | 19.44584
172 | 0.6 | 0.5 | 0.16 | 9.291785 | 30 | 9.362939 | 30 | 18.65472
173 | 0.6 | 0.5 | 0.2 | 8.710731 | 29 | 8.780918 | 29 | 17.49165
174 | 0.6 | 0.5 | 0.24 | 8.066321 | 27 | 8.132128 | 27 | 16.19845
175 | 0.6 | 0.5 | 0.28 | 7.473902 | 25 | 7.535858 | 25 | 15.00976
176 | 0.6 | 0.6 | 0.12 | 9.471625 | 28 | 9.488514 | 28 | 18.96014
177 | 0.6 | 0.6 | 0.16 | 9.302042 | 26 | 9.320909 | 26 | 18.62295
178 | 0.6 | 0.6 | 0.2 | 8.812254 | 25 | 8.831849 | 25 | 17.6441
179 | 0.6 | 0.6 | 0.24 | 8.189216 | 23 | 8.208468 | 23 | 16.39768
180 | 0.6 | 0.6 | 0.28 | 7.607704 | 22 | 7.676492 | 22 | 15.2842
181 | 0.6 | 0.7 | 0.12 | 8.794039 | 24 | 8.815489 | 24 | 17.60953
182 | 0.6 | 0.7 | 0.16 | 9.074162 | 23 | 9.098411 | 23 | 18.17257
183 | 0.6 | 0.7 | 0.2 | 8.702862 | 22 | 8.728783 | 22 | 17.43165
184 | 0.6 | 0.7 | 0.24 | 8.19846 | 21 | 8.223951 | 21 | 16.42241
185 | 0.6 | 0.7 | 0.28 | 7.688022 | 20 | 7.713083 | 20 | 15.40111
186 | 0.6 | 0.8 | 0.12 | 8.12773 | 21 | 8.133923 | 21 | 16.26165
187 | 0.6 | 0.8 | 0.16 | 8.626065 | 20 | 8.632204 | 20 | 17.25827
188 | 0.6 | 0.8 | 0.2 | 8.565852 | 20 | 8.572067 | 20 | 17.13792
189 | 0.6 | 0.8 | 0.24 | 8.111845 | 19 | 8.11887 | 19 | 16.23071
190 | 0.6 | 0.8 | 0.28 | 7.630245 | 18 | 7.638882 | 18 | 15.26913
191 | 0.6 | 0.9 | 0.12 | 7.594531 | 19 | 7.603174 | 19 | 15.19771
192 | 0.6 | 0.9 | 0.16 | 8.148348 | 18 | 8.157191 | 18 | 16.30554
193 | 0.6 | 0.9 | 0.2 | 8.289375 | 18 | 8.300081 | 18 | 16.58946
194 | 0.6 | 0.9 | 0.24 | 7.900015 | 17 | 7.910696 | 17 | 15.81071
195 | 0.6 | 0.9 | 0.28 | 7.455382 | 16 | 7.463648 | 16 | 14.91903
196 | 0.6 | 1 | 0.12 | 6.99946 | 17 | 7.002191 | 17 | 14.00165
197 | 0.6 | 1 | 0.16 | 7.876685 | 17 | 7.879137 | 17 | 15.75582
198 | 0.6 | 1 | 0.2 | 7.902605 | 16 | 7.905296 | 16 | 15.8079
199 | 0.6 | 1 | 0.24 | 7.595892 | 15 | 7.598754 | 15 | 15.19465
200 | 0.6 | 1 | 0.28 | 7.332464 | 15 | 7.33562 | 15 | 14.66808
201 | 0.6 | 1.1 | 0.12 | 6.676773 | 16 | 6.681254 | 16 | 13.35803
202 | 0.6 | 1.1 | 0.16 | 7.214902 | 15 | 7.219095 | 15 | 14.434
203 | 0.6 | 1.1 | 0.2 | 7.632663 | 15 | 7.63749 | 15 | 15.27015
204 | 0.6 | 1.1 | 0.24 | 7.372857 | 14 | 7.378332 | 14 | 14.75119
205 | 0.6 | 1.1 | 0.28 | 7.167497 | 14 | 7.165374 | 14 | 14.33287
206 | 0.6 | 1.2 | 0.12 | 5.990194 | 14 | 5.992004 | 14 | 11.9822
207 | 0.6 | 1.2 | 0.16 | 6.852522 | 14 | 6.85359 | 14 | 13.70611
208 | 0.6 | 1.2 | 0.2 | 6.984072 | 13 | 6.986117 | 13 | 13.97019
209 | 0.6 | 1.2 | 0.24 | 7.113386 | 13 | 7.114281 | 13 | 14.22767
210 | 0.6 | 1.2 | 0.28 | 6.956789 | 13 | 6.957304 | 13 | 13.91409
211 | 0.6 | 1.3 | 0.12 | 5.624315 | 13 | 5.627116 | 13 | 11.25143
212 | 0.6 | 1.3 | 0.16 | 6.461754 | 13 | 6.464037 | 13 | 12.92579
213 | 0.6 | 1.3 | 0.2 | 6.967038 | 13 | 6.969412 | 13 | 13.93645
214 | 0.6 | 1.3 | 0.24 | 6.803559 | 12 | 6.806664 | 12 | 13.61022
215 | 0.6 | 1.3 | 0.28 | 6.713173 | 12 | 6.715689 | 12 | 13.42886
216 | 0.6 | 1.4 | 0.12 | 5.248621 | 12 | 5.249769 | 12 | 10.49839
217 | 0.6 | 1.4 | 0.16 | 6.053573 | 12 | 6.054283 | 12 | 12.10786
218 | 0.6 | 1.4 | 0.2 | 6.571182 | 12 | 6.571312 | 12 | 13.14249
219 | 0.6 | 1.4 | 0.24 | 6.444776 | 11 | 6.446832 | 11 | 12.89161
220 | 0.6 | 1.4 | 0.28 | 6.420472 | 11 | 6.437148 | 11 | 12.85762
221 | 0.7 | 0.4 | 0.12 | 9.603918 | 39 | 9.670183 | 39 | 19.2741
222 | 0.7 | 0.4 | 0.16 | 8.986291 | 36 | 9.049994 | 36 | 18.03628
223 | 0.7 | 0.4 | 0.2 | 8.27184 | 33 | 8.331433 | 33 | 16.60327
224 | 0.7 | 0.4 | 0.24 | 7.632968 | 31 | 7.688069 | 31 | 15.32104
225 | 0.7 | 0.4 | 0.28 | 7.055897 | 29 | 7.107784 | 29 | 14.16368
226 | 0.7 | 0.5 | 0.12 | 9.58989 | 32 | 9.650475 | 32 | 19.24036
227 | 0.7 | 0.5 | 0.16 | 9.190264 | 30 | 9.260259 | 30 | 18.45052
228 | 0.7 | 0.5 | 0.2 | 8.610652 | 29 | 8.681119 | 29 | 17.29177
229 | 0.7 | 0.5 | 0.24 | 7.97377 | 27 | 8.039715 | 27 | 16.01348
230 | 0.7 | 0.5 | 0.28 | 7.39005 | 25 | 7.451709 | 25 | 14.84176
231 | 0.7 | 0.6 | 0.12 | 9.358709 | 28 | 9.3759 | 28 | 18.73461
232 | 0.7 | 0.6 | 0.16 | 9.21034 | 26 | 9.229783 | 26 | 18.44012
233 | 0.7 | 0.6 | 0.2 | 8.725525 | 25 | 8.74625 | 25 | 17.47177
234 | 0.7 | 0.6 | 0.24 | 8.111697 | 23 | 8.130897 | 23 | 16.24259
235 | 0.7 | 0.6 | 0.28 | 7.533373 | 22 | 7.601597 | 22 | 15.13497
236 | 0.7 | 0.7 | 0.12 | 8.679349 | 24 | 8.700134 | 24 | 17.37948
237 | 0.7 | 0.7 | 0.16 | 8.991772 | 23 | 9.016324 | 23 | 18.0081
238 | 0.7 | 0.7 | 0.2 | 8.632855 | 22 | 8.6595 | 22 | 17.29236
239 | 0.7 | 0.7 | 0.24 | 8.133706 | 21 | 8.159236 | 21 | 16.29294
240 | 0.7 | 0.7 | 0.28 | 7.629158 | 20 | 7.654589 | 20 | 15.28375
241 | 0.7 | 0.8 | 0.12 | 8.025933 | 21 | 8.031648 | 21 | 16.05758
242 | 0.7 | 0.8 | 0.16 | 8.53677 | 20 | 8.542513 | 20 | 17.07928
243 | 0.7 | 0.8 | 0.2 | 8.511759 | 20 | 8.519284 | 20 | 17.03104
244 | 0.7 | 0.8 | 0.24 | 8.065857 | 19 | 8.074058 | 19 | 16.13992
245 | 0.7 | 0.8 | 0.28 | 7.590408 | 18 | 7.598163 | 18 | 15.18857
246 | 0.7 | 0.9 | 0.12 | 7.500309 | 19 | 7.508694 | 19 | 15.009
247 | 0.7 | 0.9 | 0.16 | 8.053496 | 18 | 8.062152 | 18 | 16.11565
248 | 0.7 | 0.9 | 0.2 | 8.24609 | 18 | 8.256386 | 18 | 16.50248
249 | 0.7 | 0.9 | 0.24 | 7.874119 | 17 | 7.884098 | 17 | 15.75822
250 | 0.7 | 0.9 | 0.28 | 7.433076 | 16 | 7.444252 | 16 | 14.87733
251 | 0.7 | 1 | 0.12 | 6.914512 | 17 | 6.917155 | 17 | 13.83167
252 | 0.7 | 1 | 0.16 | 7.78223 | 17 | 7.784385 | 17 | 15.56661
253 | 0.7 | 1 | 0.2 | 7.859372 | 16 | 7.86181 | 16 | 15.72118
254 | 0.7 | 1 | 0.24 | 7.581433 | 15 | 7.583977 | 15 | 15.16541
255 | 0.7 | 1 | 0.28 | 7.331041 | 15 | 7.333881 | 15 | 14.66492
256 | 0.7 | 1.1 | 0.12 | 6.598686 | 16 | 6.602962 | 16 | 13.20165
257 | 0.7 | 1.1 | 0.16 | 7.132247 | 15 | 7.136537 | 15 | 14.26878
258 | 0.7 | 1.1 | 0.2 | 7.589994 | 15 | 7.594385 | 15 | 15.18438
259 | 0.7 | 1.1 | 0.24 | 7.36845 | 14 | 7.372901 | 14 | 14.74135
260 | 0.7 | 1.1 | 0.28 | 7.174469 | 14 | 7.181107 | 14 | 14.35558
261 | 0.7 | 1.2 | 0.12 | 5.923343 | 14 | 5.924791 | 14 | 11.84813
262 | 0.7 | 1.2 | 0.16 | 6.776878 | 14 | 6.77909 | 14 | 13.55597
263 | 0.7 | 1.2 | 0.2 | 6.918922 | 13 | 6.91726 | 13 | 13.83618
264 | 0.7 | 1.2 | 0.24 | 7.111554 | 13 | 7.112248 | 13 | 14.2238
265 | 0.7 | 1.2 | 0.28 | 6.980642 | 13 | 6.985664 | 13 | 13.96631
266 | 0.7 | 1.3 | 0.12 | 5.564608 | 13 | 5.566805 | 13 | 11.13141
267 | 0.7 | 1.3 | 0.16 | 6.394272 | 13 | 6.397062 | 13 | 12.79133
268 | 0.7 | 1.3 | 0.2 | 6.911277 | 13 | 6.91402 | 13 | 13.8253
269 | 0.7 | 1.3 | 0.24 | 6.793196 | 12 | 6.797424 | 12 | 13.59062
270 | 0.7 | 1.3 | 0.28 | 6.74916 | 12 | 6.751767 | 12 | 13.50093
271 | 0.7 | 1.4 | 0.12 | 5.195863 | 12 | 5.196475 | 12 | 10.39234
272 | 0.7 | 1.4 | 0.16 | 5.993566 | 12 | 5.994739 | 12 | 11.9883
273 | 0.7 | 1.4 | 0.2 | 6.516495 | 12 | 6.516984 | 12 | 13.03348
274 | 0.7 | 1.4 | 0.24 | 6.428226 | 11 | 6.419234 | 11 | 12.84746
275 | 0.7 | 1.4 | 0.28 | 6.45718 | 11 | 6.472627 | 11 | 12.92981
276 | 0.8 | 0.4 | 0.12 | 9.486664 | 39 | 9.551833 | 39 | 19.0385
277 | 0.8 | 0.4 | 0.16 | 8.87195 | 36 | 8.936138 | 36 | 17.80809
278 | 0.8 | 0.4 | 0.2 | 8.165581 | 33 | 8.225058 | 33 | 16.39064
279 | 0.8 | 0.4 | 0.24 | 7.534697 | 31 | 7.590155 | 31 | 15.12485
280 | 0.8 | 0.4 | 0.28 | 6.962286 | 29 | 7.01719 | 29 | 13.97948
281 | 0.8 | 0.5 | 0.12 | 9.483557 | 32 | 9.541952 | 32 | 19.02551
282 | 0.8 | 0.5 | 0.16 | 9.073604 | 30 | 9.14611 | 30 | 18.21971
283 | 0.8 | 0.5 | 0.2 | 8.499593 | 29 | 8.569491 | 29 | 17.06908
284 | 0.8 | 0.5 | 0.24 | 7.869708 | 27 | 7.935658 | 27 | 15.80537
285 | 0.8 | 0.5 | 0.28 | 7.291357 | 25 | 7.353673 | 25 | 14.64503
286 | 0.8 | 0.6 | 0.12 | 9.24981 | 28 | 9.267252 | 28 | 18.51706
287 | 0.8 | 0.6 | 0.16 | 9.10488 | 26 | 9.124616 | 26 | 18.2295
288 | 0.8 | 0.6 | 0.2 | 8.61904 | 25 | 8.639436 | 25 | 17.25848
289 | 0.8 | 0.6 | 0.24 | 8.00805 | 23 | 8.028062 | 23 | 16.03611
290 | 0.8 | 0.6 | 0.28 | 7.485502 | 22 | 7.504511 | 22 | 14.99001
291 | 0.8 | 0.7 | 0.12 | 8.57439 | 24 | 8.594586 | 24 | 17.16898
292 | 0.8 | 0.7 | 0.16 | 8.895561 | 23 | 8.919653 | 23 | 17.81521
293 | 0.8 | 0.7 | 0.2 | 8.539245 | 22 | 8.564892 | 22 | 17.10414
294 | 0.8 | 0.7 | 0.24 | 8.041173 | 21 | 8.066015 | 21 | 16.10719
295 | 0.8 | 0.7 | 0.28 | 7.538333 | 20 | 7.564188 | 20 | 15.10252
296 | 0.8 | 0.8 | 0.12 | 7.921878 | 21 | 7.927968 | 21 | 15.84985
297 | 0.8 | 0.8 | 0.16 | 8.430502 | 20 | 8.436917 | 20 | 16.86742
298 | 0.8 | 0.8 | 0.2 | 8.43028 | 20 | 8.437646 | 20 | 16.86793
299 | 0.8 | 0.8 | 0.24 | 7.987281 | 19 | 7.99436 | 19 | 15.98164
300 | 0.8 | 0.8 | 0.28 | 7.512731 | 18 | 7.520941 | 18 | 15.03367
301 | 0.8 | 0.9 | 0.12 | 7.404386 | 19 | 7.412715 | 19 | 14.8171
302 | 0.8 | 0.9 | 0.16 | 7.949498 | 18 | 7.958488 | 18 | 15.90799
303 | 0.8 | 0.9 | 0.2 | 8.174029 | 18 | 8.184298 | 18 | 16.35833
304 | 0.8 | 0.9 | 0.24 | 7.808788 | 17 | 7.819815 | 17 | 15.6286
305 | 0.8 | 0.9 | 0.28 | 7.371669 | 16 | 7.383288 | 16 | 14.75496
306 | 0.8 | 1 | 0.12 | 6.827884 | 17 | 6.83042 | 17 | 13.6583
307 | 0.8 | 1 | 0.16 | 7.68835 | 17 | 7.691479 | 17 | 15.37983
308 | 0.8 | 1 | 0.2 | 7.781112 | 16 | 7.78385 | 16 | 15.56496
309 | 0.8 | 1 | 0.24 | 7.525929 | 15 | 7.5289 | 15 | 15.05483
310 | 0.8 | 1 | 0.28 | 7.283894 | 15 | 7.286682 | 15 | 14.57058
311 | 0.8 | 1.1 | 0.12 | 6.518143 | 16 | 6.522037 | 16 | 13.04018
312 | 0.8 | 1.1 | 0.16 | 7.041562 | 15 | 7.046845 | 15 | 14.08841
313 | 0.8 | 1.1 | 0.2 | 7.509638 | 15 | 7.514251 | 15 | 15.02389
314 | 0.8 | 1.1 | 0.24 | 7.319448 | 14 | 7.324455 | 14 | 14.6439
315 | 0.8 | 1.1 | 0.28 | 7.265212 | 14 | 7.147319 | 14 | 14.41253
316 | 0.8 | 1.2 | 0.12 | 5.85439 | 14 | 5.855435 | 14 | 11.70982
317 | 0.8 | 1.2 | 0.16 | 6.694059 | 14 | 6.695899 | 14 | 13.38996
318 | 0.8 | 1.2 | 0.2 | 6.83469 | 13 | 6.836017 | 13 | 13.67071
319 | 0.8 | 1.2 | 0.24 | 7.063812 | 13 | 7.065229 | 13 | 14.12904
320 | 0.8 | 1.2 | 0.28 | 6.9567 | 13 | 6.960002 | 13 | 13.9167
321 | 0.8 | 1.3 | 0.12 | 5.50083 | 13 | 5.50399 | 13 | 11.00482
322 | 0.8 | 1.3 | 0.16 | 6.318231 | 13 | 6.320778 | 13 | 12.63901
323 | 0.8 | 1.3 | 0.2 | 6.829937 | 13 | 6.83724 | 13 | 13.66718
324 | 0.8 | 1.3 | 0.24 | 6.705648 | 12 | 6.742866 | 12 | 13.44851
325 | 0.8 | 1.3 | 0.28 | 6.73178 | 12 | 6.735017 | 12 | 13.4668
326 | 0.8 | 1.4 | 0.12 | 5.139889 | 12 | 5.140305 | 12 | 10.28019
327 | 0.8 | 1.4 | 0.16 | 5.924562 | 12 | 5.925393 | 12 | 11.84995
328 | 0.8 | 1.4 | 0.2 | 6.442449 | 12 | 6.445975 | 12 | 12.88842
329 | 0.8 | 1.4 | 0.24 | 6.35686 | 11 | 6.357717 | 11 | 12.71458
330 | 0.8 | 1.4 | 0.28 | 6.445862 | 11 | 6.456457 | 11 | 12.90232
331 | 0.9 | 0.4 | 0.12 | 9.361169 | 39 | 9.427207 | 39 | 18.78838
332 | 0.9 | 0.4 | 0.16 | 8.753976 | 36 | 8.818449 | 36 | 17.57243
333 | 0.9 | 0.4 | 0.2 | 8.057445 | 33 | 8.116638 | 33 | 16.17408
334 | 0.9 | 0.4 | 0.24 | 7.434861 | 31 | 7.490222 | 31 | 14.92508
335 | 0.9 | 0.4 | 0.28 | 6.876138 | 29 | 6.927554 | 29 | 13.80369
336 | 0.9 | 0.5 | 0.12 | 9.364117 | 32 | 9.420589 | 32 | 18.78471
337 | 0.9 | 0.5 | 0.16 | 8.951853 | 30 | 9.022759 | 30 | 17.97461
338 | 0.9 | 0.5 | 0.2 | 8.382184 | 29 | 8.451991 | 29 | 16.83418
339 | 0.9 | 0.5 | 0.24 | 7.760121 | 27 | 7.82605 | 27 | 15.58617
340 | 0.9 | 0.5 | 0.28 | 7.191031 | 25 | 7.253205 | 25 | 14.44424
341 | 0.9 | 0.6 | 0.12 | 9.136702 | 28 | 9.15416 | 28 | 18.29086
342 | 0.9 | 0.6 | 0.16 | 8.977355 | 26 | 9.005003 | 26 | 17.98236
343 | 0.9 | 0.6 | 0.2 | 8.500653 | 25 | 8.521966 | 25 | 17.02262
344 | 0.9 | 0.6 | 0.24 | 7.896392 | 23 | 7.916673 | 23 | 15.81306
345 | 0.9 | 0.6 | 0.28 | 7.379712 | 22 | 7.399455 | 22 | 14.77917
346 | 0.9 | 0.7 | 0.12 | 8.470919 | 24 | 8.491607 | 24 | 16.96253
347 | 0.9 | 0.7 | 0.16 | 8.785497 | 23 | 8.809664 | 23 | 17.59516
348 | 0.9 | 0.7 | 0.2 | 8.426342 | 22 | 8.452866 | 22 | 16.87921
349 | 0.9 | 0.7 | 0.24 | 7.931347 | 21 | 7.957915 | 21 | 15.88926
350 | 0.9 | 0.7 | 0.28 | 7.43413 | 20 | 7.459634 | 20 | 14.89376
351 | 0.9 | 0.8 | 0.12 | 7.82836 | 21 | 7.83428 | 21 | 15.66264
352 | 0.9 | 0.8 | 0.16 | 8.326297 | 20 | 8.333193 | 20 | 16.65949
353 | 0.9 | 0.8 | 0.2 | 8.327247 | 20 | 8.33507 | 20 | 16.66232
354 | 0.9 | 0.8 | 0.24 | 7.884058 | 19 | 7.892116 | 19 | 15.77617
355 | 0.9 | 0.8 | 0.28 | 7.41454 | 18 | 7.422613 | 18 | 14.83715
356 | 0.9 | 0.9 | 0.12 | 7.318256 | 19 | 7.326336 | 19 | 14.64459
357 | 0.9 | 0.9 | 0.16 | 7.851976 | 18 | 7.861143 | 18 | 15.71312
358 | 0.9 | 0.9 | 0.2 | 8.082499 | 18 | 8.093601 | 18 | 16.1761
359 | 0.9 | 0.9 | 0.24 | 7.71871 | 17 | 7.730811 | 17 | 15.44952
360 | 0.9 | 0.9 | 0.28 | 7.288249 | 16 | 7.296645 | 16 | 14.58489
361 | 0.9 | 1 | 0.12 | 6.751308 | 17 | 6.753326 | 17 | 13.50463
362 | 0.9 | 1 | 0.16 | 7.594089 | 17 | 7.596782 | 17 | 15.19087
363 | 0.9 | 1 | 0.2 | 7.691422 | 16 | 7.69414 | 16 | 15.38556
364 | 0.9 | 1 | 0.24 | 7.422629 | 15 | 7.451609 | 15 | 14.87424
365 | 0.9 | 1 | 0.28 | 7.207395 | 15 | 7.211356 | 15 | 14.41875
366 | 0.9 | 1.1 | 0.12 | 6.446554 | 16 | 6.45002 | 16 | 12.89657
367 | 0.9 | 1.1 | 0.16 | 6.957997 | 15 | 6.962699 | 15 | 13.9207
368 | 0.9 | 1.1 | 0.2 | 7.418155 | 15 | 7.425223 | 15 | 14.84338
369 | 0.9 | 1.1 | 0.24 | 7.248514 | 14 | 7.253615 | 14 | 14.50213
370 | 0.9 | 1.1 | 0.28 | 7.076767 | 14 | 7.082513 | 14 | 14.15928
371 | 0.9 | 1.2 | 0.12 | 5.793534 | 14 | 5.794512 | 14 | 11.58805
372 | 0.9 | 1.2 | 0.16 | 6.6162 | 14 | 6.617421 | 14 | 13.23362
373 | 0.9 | 1.2 | 0.2 | 6.753092 | 13 | 6.754728 | 13 | 13.50782
374 | 0.9 | 1.2 | 0.24 | 6.993734 | 13 | 6.995367 | 13 | 13.9891
375 | 0.9 | 1.2 | 0.28 | 6.906213 | 13 | 6.90932 | 13 | 13.81553
376 | 0.9 | 1.3 | 0.12 | 5.44641 | 13 | 5.448267 | 13 | 10.89468
377 | 0.9 | 1.3 | 0.16 | 6.246732 | 13 | 6.248858 | 13 | 12.49559
378 | 0.9 | 1.3 | 0.2 | 6.755439 | 13 | 6.758062 | 13 | 13.5135
379 | 0.9 | 1.3 | 0.24 | 6.66632 | 12 | 6.669144 | 12 | 13.33546
380 | 0.9 | 1.3 | 0.28 | 6.685892 | 12 | 6.689513 | 12 | 13.37541
381 | 0.9 | 1.4 | 0.12 | 5.088974 | 12 | 5.08945 | 12 | 10.17842
382 | 0.9 | 1.4 | 0.16 | 5.860347 | 12 | 5.860738 | 12 | 11.72109
383 | 0.9 | 1.4 | 0.2 | 6.372253 | 12 | 6.373154 | 12 | 12.74541
384 | 0.9 | 1.4 | 0.24 | 6.284292 | 11 | 6.28591 | 11 | 12.5702
385 | 0.9 | 1.4 | 0.28 | 6.409974 | 11 | 6.410675 | 11 | 12.82065
386 | 1 | 0.4 | 0.12 | 9.234712 | 39 | 9.299418 | 39 | 18.53413
387 | 1 | 0.4 | 0.16 | 8.636752 | 36 | 8.699981 | 36 | 17.33673
388 | 1 | 0.4 | 0.2 | 7.949959 | 33 | 8.008477 | 33 | 15.95844
389 | 1 | 0.4 | 0.24 | 7.336576 | 31 | 7.390937 | 31 | 14.72751
390 | 1 | 0.4 | 0.28 | 6.78499 | 29 | 6.836077 | 29 | 13.62107
391 | 1 | 0.5 | 0.12 | 9.240158 | 32 | 9.294042 | 32 | 18.5342
392 | 1 | 0.5 | 0.16 | 8.82634 | 30 | 8.897383 | 30 | 17.72372
393 | 1 | 0.5 | 0.2 | 8.265108 | 29 | 8.333663 | 29 | 16.59877
394 | 1 | 0.5 | 0.24 | 7.652979 | 27 | 7.717608 | 27 | 15.37059
395 | 1 | 0.5 | 0.28 | 7.09103 | 25 | 7.151745 | 25 | 14.24278
396 | 1 | 0.6 | 0.12 | 9.016971 | 28 | 9.036013 | 28 | 18.05298
397 | 1 | 0.6 | 0.16 | 8.857745 | 26 | 8.878342 | 26 | 17.73609
398 | 1 | 0.6 | 0.2 | 8.379714 | 25 | 8.399865 | 25 | 16.77958
399 | 1 | 0.6 | 0.24 | 7.782887 | 23 | 7.801843 | 23 | 15.58473
400 | 1 | 0.6 | 0.28 | 7.274435 | 22 | 7.292737 | 22 | 14.56717
401 | 1 | 0.7 | 0.12 | 8.370768 | 24 | 8.390081 | 24 | 16.76085
402 | 1 | 0.7 | 0.16 | 8.666484 | 23 | 8.690098 | 23 | 17.35658
403 | 1 | 0.7 | 0.2 | 8.306886 | 22 | 8.332431 | 22 | 16.63932
404 | 1 | 0.7 | 0.24 | 7.815346 | 21 | 7.842497 | 21 | 15.65784
405 | 1 | 0.7 | 0.28 | 7.325636 | 20 | 7.350114 | 20 | 14.67575
406 | 1 | 0.8 | 0.12 | 7.739103 | 21 | 7.744448 | 21 | 15.48355
407 | 1 | 0.8 | 0.16 | 8.217259 | 20 | 8.225268 | 20 | 16.44253
408 | 1 | 0.8 | 0.2 | 8.201852 | 20 | 8.218261 | 20 | 16.42011
409 | 1 | 0.8 | 0.24 | 7.772742 | 19 | 7.780044 | 19 | 15.55279
410 | 1 | 0.8 | 0.28 | 7.305397 | 18 | 7.312673 | 18 | 14.61807
411 | 1 | 0.9 | 0.12 | 7.237904 | 19 | 7.245071 | 19 | 14.48298
412 | 1 | 0.9 | 0.16 | 7.754782 | 18 | 7.763845 | 18 | 15.51863
413 | 1 | 0.9 | 0.2 | 7.975718 | 18 | 7.986042 | 18 | 15.96176
414 | 1 | 0.9 | 0.24 | 7.612685 | 17 | 7.623433 | 17 | 15.23612
415 | 1 | 0.9 | 0.28 | 7.182324 | 16 | 7.194705 | 16 | 14.37703
416 | 1 | 1 | 0.12 | 6.679492 | 17 | 6.68224 | 17 | 13.36173
417 | 1 | 1 | 0.16 | 7.501234 | 17 | 7.505784 | 17 | 15.00702
418 | 1 | 1 | 0.2 | 7.593174 | 16 | 7.596163 | 16 | 15.18934
419 | 1 | 1 | 0.24 | 7.353079 | 15 | 7.357045 | 15 | 14.71012
420 | 1 | 1 | 0.28 | 7.112207 | 15 | 7.11615 | 15 | 14.22836
421 | 1 | 1.1 | 0.12 | 6.38021 | 16 | 6.383734 | 16 | 12.76394
422 | 1 | 1.1 | 0.16 | 6.877781 | 15 | 6.881751 | 15 | 13.75953
423 | 1 | 1.1 | 0.2 | 7.327282 | 15 | 7.332391 | 15 | 14.65967
424 | 1 | 1.1 | 0.24 | 7.160467 | 14 | 7.165589 | 14 | 14.32606
425 | 1 | 1.1 | 0.28 | 6.989491 | 14 | 6.995577 | 14 | 13.98507
426 | 1 | 1.2 | 0.12 | 5.736121 | 14 | 5.737026 | 14 | 11.47315
427 | 1 | 1.2 | 0.16 | 6.542 | 14 | 6.542922 | 14 | 13.08492
428 | 1 | 1.2 | 0.2 | 6.672603 | 13 | 6.673871 | 13 | 13.34647
429 | 1 | 1.2 | 0.24 | 6.910126 | 13 | 6.911866 | 13 | 13.82199
430 | 1 | 1.2 | 0.28 | 6.829611 | 13 | 6.832222 | 13 | 13.66183
431 | 1 | 1.3 | 0.12 | 5.39321 | 13 | 5.39496 | 13 | 10.78817
432 | 1 | 1.3 | 0.16 | 6.17906 | 13 | 6.180995 | 13 | 12.36005
433 | 1 | 1.3 | 0.2 | 6.675557 | 13 | 6.678205 | 13 | 13.35376
434 | 1 | 1.3 | 0.24 | 6.585844 | 12 | 6.589082 | 12 | 13.17493
435 | 1 | 1.3 | 0.28 | 6.616808 | 12 | 6.620209 | 12 | 13.23702
436 | 1 | 1.4 | 0.12 | 5.039935 | 12 | 5.040298 | 12 | 10.08023
437 | 1 | 1.4 | 0.16 | 5.799021 | 12 | 5.799625 | 12 | 11.59865
438 | 1 | 1.4 | 0.2 | 6.29915 | 12 | 6.299993 | 12 | 12.59914
439 | 1 | 1.4 | 0.24 | 6.210718 | 11 | 6.212263 | 11 | 12.42298
440 | 1 | 1.4 | 0.28 | 6.333647 | 11 | 6.344853 | 11 | 12.6785